## Fig_PredVsActual
Type | Stone | Lithology | Actual_IR | Pred_ET | Pred_Sig | Pred_CPP | Pred_Dual | Residual | mu_final
1 | T1 | Travertine | 2.56 | 3.2 | 2.562616 | 2.273626 | 2.180549 | 0.3794511 | 0.5518958
1 | T1 | Travertine | 4.27 | 5.12 | 4.821514 | 4.532524 | 4.439447 | -0.1694474 | 0.5518958
1 | T1 | Travertine | 7.07 | 7.98 | 7.501631 | 7.212641 | 7.119564 | -0.04956384 | 0.5518958
2 | T2 | Travertine | 3.2 | 2.8297 | 2.8297 | 3.622043 | 3.496062 | -0.2960616 | 0.6993179
2 | T2 | Travertine | 5.12 | 5.05092 | 5.05092 | 5.843263 | 5.717282 | -0.5972816 | 0.6993179
2 | T2 | Travertine | 7.98 | 7.39302 | 7.39302 | 8.185363 | 8.059382 | -0.07938156 | 0.6993179
3 | T3 | Travertine | 4.26 | 4.75456 | 4.75456 | 4.495717 | 4.255632 | 0.004368226 | 0.5267278
3 | T3 | Travertine | 6.4 | 6.9149 | 6.9149 | 6.656057 | 6.415972 | -0.01597177 | 0.5267278
3 | T3 | Travertine | 8.04 | 8.1662 | 8.1662 | 7.907357 | 7.667272 | 0.3727282 | 0.5267278
4 | T4 | Travertine | 5.12 | 4.98332 | 4.98332 | 4.930997 | 4.822395 | 0.2976047 | 0.2818276
4 | T4 | Travertine | 7.68 | 7.07244 | 7.07244 | 7.020117 | 6.911515 | 0.7684847 | 0.2818276
4 | T4 | Travertine | 8.2 | 8.2952 | 8.2952 | 8.242877 | 8.134275 | 0.06572465 | 0.2818276
5 | T5 | Travertine | 5.64 | 5.87332 | 5.87332 | 5.622126 | 5.362503 | 0.2774966 | 0.587366
5 | T5 | Travertine | 7.98 | 8.51502 | 8.51502 | 8.263826 | 8.004203 | -0.02420337 | 0.587366
5 | T5 | Travertine | 8.56 | 9.3082 | 9.3082 | 9.057006 | 8.797383 | -0.2373834 | 0.587366
6 | M1 | Marble | 3.21 | 4.802 | 4.802 | 4.521239 | 4.393322 | -1.183322 | 0.4561178
6 | M1 | Marble | 6.41 | 7.35876 | 7.35876 | 7.077999 | 6.950082 | -0.5400819 | 0.4561178
6 | M1 | Marble | 7.79 | 9.42168 | 9.42168 | 9.140919 | 9.013002 | -1.223002 | 0.4561178
7 | M2 | Marble | 5.05 | 4.37822 | 4.37822 | 4.352643 | 4.246362 | 0.803638 | 0.2818276
7 | M2 | Marble | 7.65 | 7.20146 | 7.20146 | 7.175883 | 7.069602 | 0.580398 | 0.2818276
7 | M2 | Marble | 9.98 | 9.48464 | 9.48464 | 9.459063 | 9.352782 | 0.627218 | 0.2818276
8 | M3 | Marble | 5.13 | 6.63076 | 6.63076 | 6.630574 | 6.641733 | -1.511733 | 0.09723449
8 | M3 | Marble | 7.7 | 9.46084 | 9.46084 | 9.460654 | 9.471813 | -1.771813 | 0.09723449
8 | M3 | Marble | 10.26 | 11.57998 | 11.57998 | 11.57979 | 11.59095 | -1.330953 | 0.09723449
9 | M4 | Marble | 9.62 | 6.97908 | 6.97908 | 7.467621 | 7.532469 | 2.087531 | 0.9959007
9 | M4 | Marble | 12.83 | 9.53804 | 9.53804 | 10.02658 | 10.09143 | 2.738571 | 0.9959007
9 | M4 | Marble | 14.43 | 11.9691 | 11.9691 | 12.45764 | 12.52249 | 1.907511 | 0.9959007
10 | M5 | Marble | 10.12 | 10.63696 | 10.63696 | 10.6371 | 10.63704 | -0.5170449 | 0.003255968
10 | M5 | Marble | 13.06 | 13.60052 | 13.60052 | 13.60066 | 13.6006 | -0.5406049 | 0.003255968
10 | M5 | Marble | 15.79 | 15.84004 | 15.84004 | 15.84018 | 15.84012 | -0.05012488 | 0.003255968
11 | M6 | Marble | 11.54 | 10.87116 | 10.87116 | 11.38734 | 11.37634 | 0.163657 | 0.6244291
11 | M6 | Marble | 13.45 | 13.65444 | 13.65444 | 14.17062 | 14.15962 | -0.709623 | 0.6244291
11 | M6 | Marble | 16.03 | 16.23586 | 16.23586 | 16.75204 | 16.74104 | -0.711043 | 0.6244291
12 | M7 | Marble | 11.76 | 11.1836 | 11.1836 | 11.71123 | 11.70983 | 0.05017475 | 0.6244291
12 | M7 | Marble | 13.68 | 14.33732 | 14.33732 | 14.86495 | 14.86355 | -1.183545 | 0.6244291
12 | M7 | Marble | 16.26 | 16.91818 | 16.91818 | 17.44581 | 17.44441 | -1.184405 | 0.6244291
13 | K1 | Limestone | 10.19 | 11.45876 | 11.45876 | 11.45731 | 12.12603 | -1.936035 | 0.8235735
13 | K1 | Limestone | 14.96 | 13.62368 | 13.62368 | 13.62223 | 14.29095 | 0.6690455 | 0.8235735
13 | K1 | Limestone | 17.32 | 16.23636 | 16.23636 | 16.23491 | 16.90363 | 0.4163655 | 0.8235735
14 | K2 | Limestone | 11.54 | 11.89684 | 11.89684 | 11.89591 | 11.89547 | -0.3554735 | 0.01701727
14 | K2 | Limestone | 15.39 | 15.27588 | 15.27588 | 15.27495 | 15.27451 | 0.1154865 | 0.01701727
14 | K2 | Limestone | 18.44 | 18.00692 | 18.00692 | 18.00599 | 18.00555 | 0.4344465 | 0.01701727
15 | K3 | Limestone | 12.31 | 11.99564 | 11.99564 | 11.9635 | 12.18123 | 0.1287735 | 0.4610774
15 | K3 | Limestone | 15.98 | 15.57252 | 15.57252 | 15.54038 | 15.75811 | 0.2218935 | 0.4610774
15 | K3 | Limestone | 19.1 | 18.63422 | 18.63422 | 18.60208 | 18.81981 | 0.2801935 | 0.4610774
16 | K4 | Limestone | 12.8 | 14.81206 | 14.81206 | 14.75222 | 14.83065 | -2.030652 | 0.2593698
16 | K4 | Limestone | 16.36 | 18.444 | 18.444 | 18.38416 | 18.46259 | -2.102592 | 0.2593698
16 | K4 | Limestone | 19.28 | 20.85724 | 20.85724 | 20.7974 | 20.87583 | -1.595832 | 0.2593698
17 | K5 | Limestone | 17.92 | 12.8 | 17.34244 | 17.34235 | 17.74395 | 0.1760467 | 0.8290554
17 | K5 | Limestone | 21.48 | 16.36 | 20.03608 | 20.03599 | 20.43759 | 1.04241 | 0.8290554
17 | K5 | Limestone | 23.04 | 19.28 | 22.62031 | 22.62022 | 23.02182 | 0.01817701 | 0.8290554

## Fig_TypeError
Type | Stone | Lithology | IR_mean | Pred_ET | Pred_Sig | Pred_CPP | Pred_Dual | MAPE_ET | MAPE_Sig | MAPE_CPP | MAPE_Dual | mu_IS | mu_Fe | mu_LoI | mu_final | R2 | MAE | Bias
1 | T1 | Travertine | 4.633 | 5.433 | 4.962 | 4.673 | 4.58 | 19.26 | 6.37 | 6.45 | 6.5 | 0.552 | 0.456 | 0.282 | 0.552 | 0.983 | 0.199 | -0.053
2 | T2 | Travertine | 5.433 | 5.091 | 5.091 | 5.884 | 5.758 | 6.76 | 6.76 | 9.96 | 7.3 | 0 | 0.699 | 0.341 | 0.699 | 0.961 | 0.324 | 0.324
3 | T3 | Travertine | 6.233 | 6.612 | 6.612 | 6.353 | 6.113 | 7.07 | 7.07 | 3.73 | 1.66 | 0 | 0.456 | 0.527 | 0.527 | 0.981 | 0.131 | -0.12
4 | T4 | Travertine | 7 | 6.784 | 6.784 | 6.731 | 6.623 | 3.91 | 3.91 | 4.27 | 5.54 | 0 | 0.149 | 0.282 | 0.282 | 0.874 | 0.377 | -0.377
5 | T5 | Travertine | 7.393 | 7.899 | 7.899 | 7.648 | 7.388 | 6.53 | 6.53 | 3.23 | 2.67 | 0 | 0.456 | 0.587 | 0.587 | 0.972 | 0.18 | -0.005
6 | M1 | Marble | 5.803 | 7.194 | 7.194 | 6.913 | 6.785 | 28.45 | 28.45 | 22.87 | 20.33 | 0 | 0.456 | 0.361 | 0.456 | 0.711 | 0.982 | 0.982
7 | M2 | Marble | 7.56 | 7.021 | 7.021 | 6.996 | 6.89 | 8.04 | 8.04 | 8.41 | 9.93 | 0 | 0.092 | 0.282 | 0.282 | 0.887 | 0.67 | -0.67
8 | M3 | Marble | 7.697 | 9.224 | 9.224 | 9.224 | 9.235 | 21.66 | 21.66 | 21.66 | 21.82 | 0 | 0.002 | 0.097 | 0.097 | 0.453 | 1.538 | 1.538
9 | M4 | Marble | 12.293 | 9.495 | 9.495 | 9.984 | 10.049 | 23.39 | 23.39 | 19.3 | 18.75 | 0 | 0.996 | 0.955 | 0.996 | -0.291 | 2.245 | -2.245
10 | M5 | Marble | 12.99 | 13.359 | 13.359 | 13.359 | 13.359 | 3.19 | 3.19 | 3.19 | 3.19 | 0 | 0.002 | 0.003 | 0.003 | 0.965 | 0.369 | 0.369
11 | M6 | Marble | 13.673 | 13.587 | 13.587 | 14.103 | 14.092 | 2.87 | 2.87 | 3.73 | 3.71 | 0 | 0.624 | 0.075 | 0.624 | 0.898 | 0.528 | 0.419
12 | M7 | Marble | 13.9 | 14.146 | 14.146 | 14.674 | 14.673 | 4.58 | 4.58 | 5.46 | 5.45 | 0 | 0.624 | 0.021 | 0.624 | 0.725 | 0.806 | 0.773
13 | K1 | Limestone | 14.157 | 13.773 | 13.773 | 13.771 | 14.44 | 9.21 | 9.21 | 9.21 | 8.63 | 0 | 0.017 | 0.824 | 0.824 | 0.834 | 1.007 | 0.284
14 | K2 | Limestone | 15.123 | 15.06 | 15.06 | 15.059 | 15.059 | 2.06 | 2.06 | 2.06 | 2.06 | 0 | 0.017 | 0.015 | 0.017 | 0.986 | 0.302 | -0.065
15 | K3 | Limestone | 15.797 | 15.401 | 15.401 | 15.369 | 15.586 | 2.51 | 2.51 | 2.72 | 1.3 | 0 | 0.149 | 0.461 | 0.461 | 0.994 | 0.21 | -0.21
16 | K4 | Limestone | 16.147 | 18.038 | 18.038 | 17.978 | 18.056 | 12.21 | 12.21 | 11.83 | 12.33 | 0 | 0.149 | 0.259 | 0.259 | 0.473 | 1.91 | 1.91
17 | K5 | Limestone | 20.813 | 16.147 | 20 | 20 | 20.401 | 22.91 | 3.92 | 3.92 | 1.97 | 0.829 | 0.002 | 0.661 | 0.829 | 0.919 | 0.412 | -0.412

## Fig_Bootstrap
draw | R2
0 | 0.9639097
1 | 0.9512134
2 | 0.9656408
3 | 0.9558757
4 | 0.9680287
5 | 0.9581865
6 | 0.9530191
7 | 0.9611395
8 | 0.9570943
9 | 0.9593772
10 | 0.9512815
11 | 0.9675825
12 | 0.9675088
13 | 0.9693178
14 | 0.958528
15 | 0.9619491
16 | 0.960741
17 | 0.9520878
18 | 0.9537892
19 | 0.9661662
20 | 0.9545302
21 | 0.9637053
22 | 0.9625429
23 | 0.9656611
24 | 0.9483904
25 | 0.9661065
26 | 0.9634651
27 | 0.9553645
28 | 0.9678056
29 | 0.9656158
30 | 0.9582215
31 | 0.9598829
32 | 0.9587256
33 | 0.9579686
34 | 0.9621835
35 | 0.9661133
36 | 0.9620122
37 | 0.9538915
38 | 0.9707774
39 | 0.9604647
40 | 0.9516167
41 | 0.959642
42 | 0.9546509
43 | 0.9630099
44 | 0.9682238
45 | 0.963849
46 | 0.9654585
47 | 0.9648764
48 | 0.9597254
49 | 0.9551899
50 | 0.9652317
51 | 0.9504573
52 | 0.9667237
53 | 0.9514846
54 | 0.9639403
55 | 0.9653225
56 | 0.9606494
57 | 0.9635802
58 | 0.9620974
59 | 0.9448188
60 | 0.9683233
61 | 0.9665504
62 | 0.9584124
63 | 0.9649376
64 | 0.9621331
65 | 0.9580447
66 | 0.9673253
67 | 0.9646607
68 | 0.9662102
69 | 0.9647396
70 | 0.9657099
71 | 0.9620629
72 | 0.9620112
73 | 0.9687991
74 | 0.9671957
75 | 0.9562314
76 | 0.9639909
77 | 0.9619478
78 | 0.9596741
79 | 0.9585734
80 | 0.9571962
81 | 0.9675257
82 | 0.9638893
83 | 0.9515327
84 | 0.9692106
85 | 0.9598247
86 | 0.9580017
87 | 0.965059
88 | 0.9695631
89 | 0.9748782
90 | 0.9539873
91 | 0.9649732
92 | 0.9616888
93 | 0.964076
94 | 0.9646176
95 | 0.9468919
96 | 0.9626292
97 | 0.9564986
98 | 0.9596539
99 | 0.9596762
100 | 0.9635442
101 | 0.9578805
102 | 0.9585303
103 | 0.9580347
104 | 0.9668224
105 | 0.9652965
106 | 0.9636783
107 | 0.9676372
108 | 0.9653784
109 | 0.9656242
110 | 0.9649571
111 | 0.9635747
112 | 0.9613456
113 | 0.9639342
114 | 0.9632378
115 | 0.967166
116 | 0.9700451
117 | 0.9660996
118 | 0.9682431
119 | 0.9504022
120 | 0.9616457
121 | 0.9625103
122 | 0.9621856
123 | 0.9592768
124 | 0.9690761
125 | 0.9711789
126 | 0.9458153
127 | 0.9591801
128 | 0.9508117
129 | 0.9693641
130 | 0.9648344
131 | 0.9602091
132 | 0.969305
133 | 0.9569297
134 | 0.9619584
135 | 0.9592308
136 | 0.9625866
137 | 0.9646066
138 | 0.9614344
139 | 0.9613969
140 | 0.9623726
141 | 0.9724995
142 | 0.9698382
143 | 0.9681012
144 | 0.9618054
145 | 0.9635017
146 | 0.961315
147 | 0.960664
148 | 0.968395
149 | 0.9588795
150 | 0.9599032
151 | 0.9649009
152 | 0.9633909
153 | 0.9641998
154 | 0.9521008
155 | 0.9601585
156 | 0.9655648
157 | 0.9631848
158 | 0.9633953
159 | 0.9615725
160 | 0.9548343
161 | 0.9658362
162 | 0.961657
163 | 0.9680213
164 | 0.9537363
165 | 0.9609559
166 | 0.9543797
167 | 0.9716167
168 | 0.963196
169 | 0.948678
170 | 0.9544605
171 | 0.9603987
172 | 0.9687037
173 | 0.9629275
174 | 0.9598332
175 | 0.9574921
176 | 0.953492
177 | 0.9629828
178 | 0.9593976
179 | 0.9592681
180 | 0.9662861
181 | 0.9618279
182 | 0.9586105
183 | 0.9702692
184 | 0.9618342
185 | 0.9681253
186 | 0.9681523
187 | 0.9619185
188 | 0.9597896
189 | 0.9669352
190 | 0.9666907
191 | 0.9696917
192 | 0.9626981
193 | 0.9653479
194 | 0.9613219
195 | 0.9746144
196 | 0.9677588
197 | 0.953091
198 | 0.9611066
199 | 0.9606714
200 | 0.9572224
201 | 0.9582638
202 | 0.9477421
203 | 0.9598381
204 | 0.9597956
205 | 0.9561427
206 | 0.971259
207 | 0.9598696
208 | 0.9557079
209 | 0.9636594
210 | 0.9630337
211 | 0.9604556
212 | 0.9625895
213 | 0.9676266
214 | 0.954556
215 | 0.9592581
216 | 0.9614112
217 | 0.9677401
218 | 0.9604407
219 | 0.9708361
220 | 0.9666849
221 | 0.9676231
222 | 0.9677517
223 | 0.9484757
224 | 0.9612338
225 | 0.9664837
226 | 0.9686982
227 | 0.9655011
228 | 0.9483172
229 | 0.9601109
230 | 0.9715091
231 | 0.961551
232 | 0.9723689
233 | 0.9624657
234 | 0.9722785
235 | 0.9629077
236 | 0.9580145
237 | 0.9610876
238 | 0.9617959
239 | 0.9582698
240 | 0.9662995
241 | 0.9634776
242 | 0.9537245
243 | 0.9581166
244 | 0.9640348
245 | 0.9709325
246 | 0.9628218
247 | 0.971059
248 | 0.9710175
249 | 0.9676302
250 | 0.9670613
251 | 0.9647269
252 | 0.9609294
253 | 0.9645391
254 | 0.9561127
255 | 0.9631212
256 | 0.9523477
257 | 0.965108
258 | 0.9573143
259 | 0.9552773
260 | 0.9478907
261 | 0.9675717
262 | 0.9595664
263 | 0.953727
264 | 0.9666746
265 | 0.9747147
266 | 0.9569149
267 | 0.9553798
268 | 0.9668587
269 | 0.9491463
270 | 0.9573692
271 | 0.9637995
272 | 0.9673543
273 | 0.9602601
274 | 0.9585621
275 | 0.9663465
276 | 0.9663674
277 | 0.9591134
278 | 0.9599165
279 | 0.957769
280 | 0.9657802
281 | 0.9618058
282 | 0.9593251
283 | 0.9656547
284 | 0.9612818
285 | 0.9598249
286 | 0.9663301
287 | 0.9751639
288 | 0.9749259
289 | 0.9560964
290 | 0.9598612
291 | 0.9557697
292 | 0.9634725
293 | 0.9653159
294 | 0.9686512
295 | 0.9617236
296 | 0.9659057
297 | 0.969947
298 | 0.9653053
299 | 0.9625277
300 | 0.9567585
301 | 0.9574247
302 | 0.9689044
303 | 0.9612684
304 | 0.9553796
305 | 0.9645314
306 | 0.971297
307 | 0.9680598
308 | 0.9633939
309 | 0.9628056
310 | 0.9494162
311 | 0.957768
312 | 0.9529651
313 | 0.9628897
314 | 0.9593789
315 | 0.9533636
316 | 0.9639033
317 | 0.970009
318 | 0.9623302
319 | 0.9675156
320 | 0.9653289
321 | 0.9666945
322 | 0.9600765
323 | 0.9675271
324 | 0.9587036
325 | 0.9631394
326 | 0.9556507
327 | 0.9538571
328 | 0.9621942
329 | 0.9618936
330 | 0.9608713
331 | 0.9599118
332 | 0.9627692
333 | 0.968058
334 | 0.9555409
335 | 0.9614149
336 | 0.9607505
337 | 0.9605038
338 | 0.9601726
339 | 0.963945
340 | 0.9504057
341 | 0.9612098
342 | 0.9614681
343 | 0.9639881
344 | 0.9640406
345 | 0.9620673
346 | 0.9546378
347 | 0.9654657
348 | 0.9562938
349 | 0.9728368
350 | 0.9603536
351 | 0.961806
352 | 0.9581367
353 | 0.9698502
354 | 0.9643369
355 | 0.9653062
356 | 0.9615773
357 | 0.9653985
358 | 0.9531219
359 | 0.9471822
360 | 0.9607855
361 | 0.9634674
362 | 0.9625952
363 | 0.9571271
364 | 0.9696071
365 | 0.9553929
366 | 0.9668024
367 | 0.9549745
368 | 0.9641963
369 | 0.9678392
370 | 0.9629177
371 | 0.9572513
372 | 0.9546135
373 | 0.9687703
374 | 0.967134
375 | 0.9716156
376 | 0.9620396
377 | 0.9666413
378 | 0.9635409
379 | 0.958524
380 | 0.9582045
381 | 0.9620539
382 | 0.953874
383 | 0.9538769
384 | 0.965877
385 | 0.9546483
386 | 0.960359
387 | 0.9517986
388 | 0.9673733
389 | 0.9424667
390 | 0.9542957
391 | 0.9537667
392 | 0.9529909
393 | 0.9636945
394 | 0.9521248
395 | 0.9603074
396 | 0.9587048
397 | 0.9663631
398 | 0.9588092
399 | 0.9676898
400 | 0.9646049
401 | 0.9552767
402 | 0.9647308
403 | 0.9585338
404 | 0.9684259
405 | 0.9662049
406 | 0.9623997
407 | 0.966153
408 | 0.9639332
409 | 0.9656028
410 | 0.9560908
411 | 0.9691059
412 | 0.9608066
413 | 0.9599728
414 | 0.953958
415 | 0.9682771
416 | 0.9705199
417 | 0.9685159
418 | 0.9666013
419 | 0.9665581
420 | 0.9708283
421 | 0.9626548
422 | 0.9711938
423 | 0.9623214
424 | 0.9669245
425 | 0.955473
426 | 0.955604
427 | 0.9505145
428 | 0.9628032
429 | 0.9609275
430 | 0.9626541
431 | 0.9613259
432 | 0.9573827
433 | 0.9592571
434 | 0.9667355
435 | 0.9703965
436 | 0.963322
437 | 0.9491772
438 | 0.9549351
439 | 0.9683035
440 | 0.9634886
441 | 0.9581821
442 | 0.9706946
443 | 0.9647919
444 | 0.9470468
445 | 0.944741
446 | 0.974125
447 | 0.9667681
448 | 0.961037
449 | 0.9513474
450 | 0.9571266
451 | 0.9641487
452 | 0.9481697
453 | 0.9622374
454 | 0.9614222
455 | 0.962654
456 | 0.9624095
457 | 0.9587503
458 | 0.9596779
459 | 0.9656894
460 | 0.9692936
461 | 0.9655636
462 | 0.9600974
463 | 0.9608957
464 | 0.9630017
465 | 0.9590414
466 | 0.9531788
467 | 0.9578905
468 | 0.9534516
469 | 0.9664491
470 | 0.9679008
471 | 0.9648407
472 | 0.9485191
473 | 0.968235
474 | 0.9691909
475 | 0.963741
476 | 0.963469
477 | 0.9614904
478 | 0.9712294
479 | 0.9625169
480 | 0.9613614
481 | 0.9630719
482 | 0.9612886
483 | 0.9609333
484 | 0.9706294
485 | 0.9656166
486 | 0.9543132
487 | 0.9571901
488 | 0.9653875
489 | 0.9635609
490 | 0.9611278
491 | 0.9653154
492 | 0.9618597
493 | 0.9595641
494 | 0.9541809
495 | 0.9514044
496 | 0.9698055
497 | 0.9688985
498 | 0.9606616
499 | 0.956115
500 | 0.9514373
501 | 0.9433335
502 | 0.955776
503 | 0.9649827
504 | 0.9666145
505 | 0.9503224
506 | 0.9760326
507 | 0.963072
508 | 0.9590039
509 | 0.9616989
510 | 0.9553625
511 | 0.9590097
512 | 0.966083
513 | 0.9612147
514 | 0.9630705
515 | 0.9591583
516 | 0.9614942
517 | 0.9668831
518 | 0.9682449
519 | 0.9579488
520 | 0.9633001
521 | 0.962109
522 | 0.9582966
523 | 0.9595468
524 | 0.9666905
525 | 0.9589438
526 | 0.9611739
527 | 0.9596691
528 | 0.9667377
529 | 0.9567132
530 | 0.9528974
531 | 0.9544438
532 | 0.9475169
533 | 0.9541206
534 | 0.9672269
535 | 0.9638744
536 | 0.9526186
537 | 0.9620978
538 | 0.9677166
539 | 0.9482568
540 | 0.9511188
541 | 0.9607047
542 | 0.9584164
543 | 0.9541094
544 | 0.9631204
545 | 0.9558958
546 | 0.959231
547 | 0.9608322
548 | 0.9618674
549 | 0.9620378
550 | 0.9583578
551 | 0.9537767
552 | 0.9567704
553 | 0.9606068
554 | 0.9649484
555 | 0.9634614
556 | 0.9644078
557 | 0.9629549
558 | 0.962381
559 | 0.9643203
560 | 0.9575061
561 | 0.9545101
562 | 0.9658206
563 | 0.9581602
564 | 0.9554443
565 | 0.9570925
566 | 0.9583862
567 | 0.9627945
568 | 0.9685216
569 | 0.9641186
570 | 0.9574673
571 | 0.9663424
572 | 0.9624845
573 | 0.9565225
574 | 0.959389
575 | 0.9619756
576 | 0.9656915
577 | 0.9518899
578 | 0.965479
579 | 0.9520738
580 | 0.9691581
581 | 0.9590722
582 | 0.9694667
583 | 0.9672549
584 | 0.9512749
585 | 0.9625774
586 | 0.9621455
587 | 0.9624217
588 | 0.9566546
589 | 0.9681728
590 | 0.9575915
591 | 0.9556648
592 | 0.9583089
593 | 0.9720255
594 | 0.9556408
595 | 0.960505
596 | 0.9621033
597 | 0.9557954
598 | 0.961229
599 | 0.9537702
600 | 0.9610372
601 | 0.9618749
602 | 0.9648483
603 | 0.969113
604 | 0.9650467
605 | 0.9666361
606 | 0.9620395
607 | 0.9532972
608 | 0.9614712
609 | 0.9594987
610 | 0.9581469
611 | 0.9630761
612 | 0.9665799
613 | 0.9531413
614 | 0.9654337
615 | 0.9658042
616 | 0.9631837
617 | 0.9694455
618 | 0.9491891
619 | 0.9565958
620 | 0.9645498
621 | 0.9612652
622 | 0.9661802
623 | 0.9553174
624 | 0.9639295
625 | 0.9643811
626 | 0.9686361
627 | 0.9625095
628 | 0.9601763
629 | 0.9548231
630 | 0.9598229
631 | 0.9703308
632 | 0.9624075
633 | 0.9629887
634 | 0.9573659
635 | 0.9614011
636 | 0.9568146
637 | 0.9553009
638 | 0.9568617
639 | 0.9693688
640 | 0.9657018
641 | 0.9626034
642 | 0.9599516
643 | 0.9689283
644 | 0.9562881
645 | 0.9672108
646 | 0.9580006
647 | 0.959167
648 | 0.9645702
649 | 0.9690352
650 | 0.9582389
651 | 0.957515
652 | 0.9670216
653 | 0.9634791
654 | 0.9680411
655 | 0.9621386
656 | 0.9651568
657 | 0.9600048
658 | 0.959935
659 | 0.9689647
660 | 0.9658712
661 | 0.9592453
662 | 0.9548429
663 | 0.9551596
664 | 0.9682838
665 | 0.9658937
666 | 0.9565529
667 | 0.9666319
668 | 0.9627314
669 | 0.9654478
670 | 0.9647454
671 | 0.956373
672 | 0.9553956
673 | 0.9624542
674 | 0.9632939
675 | 0.9571658
676 | 0.9633988
677 | 0.9626548
678 | 0.96082
679 | 0.9577066
680 | 0.9662955
681 | 0.9633761
682 | 0.959325
683 | 0.954245
684 | 0.9507994
685 | 0.9636695
686 | 0.9681705
687 | 0.961002
688 | 0.959883
689 | 0.9583063
690 | 0.9610326
691 | 0.9653993
692 | 0.9562423
693 | 0.9650878
694 | 0.966503
695 | 0.9568692
696 | 0.9698342
697 | 0.9717214
698 | 0.9637076
699 | 0.9664694
700 | 0.9611092
701 | 0.961266
702 | 0.9596485
703 | 0.9626254
704 | 0.9544482
705 | 0.9573069
706 | 0.9610447
707 | 0.9541724
708 | 0.9608729
709 | 0.9456926
710 | 0.9712874
711 | 0.9671795
712 | 0.9631889
713 | 0.9568941
714 | 0.9592471
715 | 0.9679797
716 | 0.9675915
717 | 0.9610395
718 | 0.9543505
719 | 0.9560649
720 | 0.9702763
721 | 0.9659059
722 | 0.9582565
723 | 0.9643961
724 | 0.9639463
725 | 0.9697763
726 | 0.9636296
727 | 0.9592824
728 | 0.9587209
729 | 0.9559233
730 | 0.9671323
731 | 0.9600273
732 | 0.9551054
733 | 0.9674262
734 | 0.9668914
735 | 0.9695118
736 | 0.9533781
737 | 0.9598341
738 | 0.9671058
739 | 0.9651677
740 | 0.957672
741 | 0.959637
742 | 0.9610727
743 | 0.9635699
744 | 0.9720523
745 | 0.9625952
746 | 0.9518145
747 | 0.9726121
748 | 0.9659142
749 | 0.9666598
750 | 0.9640783
751 | 0.9632065
752 | 0.9574059
753 | 0.9687125
754 | 0.9678274
755 | 0.9649768
756 | 0.9674604
757 | 0.9591783
758 | 0.9576421
759 | 0.9448234
760 | 0.9639261
761 | 0.9648026
762 | 0.9715461
763 | 0.9644915
764 | 0.9646767
765 | 0.9647654
766 | 0.9625392
767 | 0.9641222
768 | 0.9702871
769 | 0.9623485
770 | 0.9667958
771 | 0.9682545
772 | 0.9421042
773 | 0.9630449
774 | 0.966882
775 | 0.9635302
776 | 0.9629293
777 | 0.9656254
778 | 0.9504359
779 | 0.963386
780 | 0.9531913
781 | 0.965047
782 | 0.9637954
783 | 0.9589008
784 | 0.9650603
785 | 0.9551452
786 | 0.9641884
787 | 0.9604324
788 | 0.9616963
789 | 0.9611933
790 | 0.9650852
791 | 0.9573617
792 | 0.9634177
793 | 0.9676253
794 | 0.9677766
795 | 0.9685237
796 | 0.9593716
797 | 0.942329
798 | 0.963099
799 | 0.9716999
800 | 0.9700161
801 | 0.9662019
802 | 0.9614054
803 | 0.9538692
804 | 0.9592173
805 | 0.9587181
806 | 0.9567879
807 | 0.971121
808 | 0.9669972
809 | 0.9617231
810 | 0.9608675
811 | 0.9716082
812 | 0.9669729
813 | 0.9668156
814 | 0.9688702
815 | 0.9498855
816 | 0.9606659
817 | 0.9702713
818 | 0.963264
819 | 0.950054
820 | 0.9613361
821 | 0.9678617
822 | 0.9654745
823 | 0.9687921
824 | 0.9664447
825 | 0.9657915
826 | 0.9658285
827 | 0.9609779
828 | 0.9620179
829 | 0.9631972
830 | 0.9654725
831 | 0.9595802
832 | 0.9465104
833 | 0.9609294
834 | 0.9679245
835 | 0.9596945
836 | 0.9673151
837 | 0.9440538
838 | 0.9663492
839 | 0.9556737
840 | 0.9651554
841 | 0.9661023
842 | 0.9697545
843 | 0.9719015
844 | 0.9638943
845 | 0.9659442
846 | 0.94769
847 | 0.9642442
848 | 0.9577092
849 | 0.9669364
850 | 0.9598362
851 | 0.9636116
852 | 0.9689521
853 | 0.9641326
854 | 0.9639965
855 | 0.9656838
856 | 0.9688819
857 | 0.9599237
858 | 0.9597779
859 | 0.9556867
860 | 0.9578884
861 | 0.9527958
862 | 0.9583139
863 | 0.9564644
864 | 0.9579686
865 | 0.9559461
866 | 0.9618128
867 | 0.9579515
868 | 0.9686236
869 | 0.9585153
870 | 0.9475157
871 | 0.9626341
872 | 0.9617553
873 | 0.953163
874 | 0.9560632
875 | 0.9527296
876 | 0.9672652
877 | 0.9724469
878 | 0.9635243
879 | 0.9545745
880 | 0.9680681
881 | 0.9656518
882 | 0.9644768
883 | 0.9566587
884 | 0.9567999
885 | 0.9623746
886 | 0.9670737
887 | 0.965322
888 | 0.9656593
889 | 0.9696034
890 | 0.9585955
891 | 0.9566439
892 | 0.9552631
893 | 0.9706815
894 | 0.9629721
895 | 0.9650689
896 | 0.9664121
897 | 0.9744851
898 | 0.9545021
899 | 0.9609382
900 | 0.9501501
901 | 0.9628633
902 | 0.9469623
903 | 0.967747
904 | 0.9713565
905 | 0.9584218
906 | 0.9699299
907 | 0.9501757
908 | 0.9575568
909 | 0.9643315
910 | 0.9657913
911 | 0.9551291
912 | 0.9657642
913 | 0.965437
914 | 0.9585021
915 | 0.9642283
916 | 0.9530978
917 | 0.9543582
918 | 0.9633486
919 | 0.9576136
920 | 0.9623804
921 | 0.9596291
922 | 0.9572248
923 | 0.9537135
924 | 0.953698
925 | 0.9526921
926 | 0.9662506
927 | 0.9676104
928 | 0.9541555
929 | 0.9684746
930 | 0.9622942
931 | 0.959845
932 | 0.9552932
933 | 0.9589344
934 | 0.9571097
935 | 0.9561299
936 | 0.9630527
937 | 0.9716478
938 | 0.9616009
939 | 0.9669854
940 | 0.9634047
941 | 0.9580598
942 | 0.9674527
943 | 0.9609372
944 | 0.9658063
945 | 0.9590392
946 | 0.9647905
947 | 0.9624669
948 | 0.9675216
949 | 0.9688677
950 | 0.9642933
951 | 0.95744
952 | 0.9514325
953 | 0.9617348
954 | 0.9562972
955 | 0.9615126
956 | 0.9619677
957 | 0.9483483
958 | 0.9391234
959 | 0.9597992
960 | 0.9479735
961 | 0.9642077
962 | 0.9568217
963 | 0.9533026
964 | 0.9667291
965 | 0.9556211
966 | 0.9640854
967 | 0.9563974
968 | 0.9699968
969 | 0.9590103
970 | 0.9594751
971 | 0.9643358
972 | 0.9598822
973 | 0.9675638
974 | 0.9532966
975 | 0.9515639
976 | 0.9532709
977 | 0.9583184
978 | 0.9634968
979 | 0.9690395
980 | 0.9675857
981 | 0.9622916
982 | 0.9566417
983 | 0.9662269
984 | 0.9643128
985 | 0.9611711
986 | 0.9586176
987 | 0.9705595
988 | 0.9653625
989 | 0.9578054
990 | 0.9563468
991 | 0.9520642
992 | 0.9666047
993 | 0.9665695
994 | 0.9639792
995 | 0.9531286
996 | 0.9605298
997 | 0.9624257
998 | 0.9485148
999 | 0.9622836
1000 | 0.9636001
1001 | 0.9674464
1002 | 0.9568024
1003 | 0.9604596
1004 | 0.9636121
1005 | 0.96003
1006 | 0.9697093
1007 | 0.9621025
1008 | 0.9503081
1009 | 0.9660472
1010 | 0.9577284
1011 | 0.9594669
1012 | 0.9652785
1013 | 0.9507175
1014 | 0.964464
1015 | 0.9668545
1016 | 0.9616761
1017 | 0.9643345
1018 | 0.9686997
1019 | 0.9583138
1020 | 0.9692576
1021 | 0.9530731
1022 | 0.966956
1023 | 0.9674797
1024 | 0.962397
1025 | 0.960241
1026 | 0.961098
1027 | 0.9601998
1028 | 0.9737888
1029 | 0.9570399
1030 | 0.9582871
1031 | 0.9646583
1032 | 0.9597599
1033 | 0.9485357
1034 | 0.9649617
1035 | 0.9585567
1036 | 0.9601012
1037 | 0.9549134
1038 | 0.9614336
1039 | 0.9567302
1040 | 0.9617631
1041 | 0.9630293
1042 | 0.9630205
1043 | 0.9609185
1044 | 0.960419
1045 | 0.9626098
1046 | 0.9529008
1047 | 0.9626486
1048 | 0.9717726
1049 | 0.9584363
1050 | 0.9624064
1051 | 0.9600326
1052 | 0.9680901
1053 | 0.9615962
1054 | 0.9548477
1055 | 0.9639749
1056 | 0.9652256
1057 | 0.9511283
1058 | 0.9587047
1059 | 0.9617729
1060 | 0.9717271
1061 | 0.9603175
1062 | 0.9550598
1063 | 0.9688289
1064 | 0.9516637
1065 | 0.9568515
1066 | 0.9636418
1067 | 0.9600583
1068 | 0.9679321
1069 | 0.9723149
1070 | 0.9628228
1071 | 0.9729075
1072 | 0.9624457
1073 | 0.9648213
1074 | 0.9674064
1075 | 0.9527469
1076 | 0.9633404
1077 | 0.969172
1078 | 0.9665193
1079 | 0.9615731
1080 | 0.9671456
1081 | 0.9601692
1082 | 0.9577684
1083 | 0.9706941
1084 | 0.9615671
1085 | 0.9671244
1086 | 0.9578866
1087 | 0.9648871
1088 | 0.9637326
1089 | 0.9564379
1090 | 0.9582628
1091 | 0.9637967
1092 | 0.9510643
1093 | 0.9539126
1094 | 0.9588034
1095 | 0.9628526
1096 | 0.9648043
1097 | 0.9659666
1098 | 0.9633017
1099 | 0.9721368
1100 | 0.9666351
1101 | 0.9588291
1102 | 0.9624692
1103 | 0.9730583
1104 | 0.9567735
1105 | 0.963022
1106 | 0.9489324
1107 | 0.9538599
1108 | 0.9640252
1109 | 0.9587254
1110 | 0.9611791
1111 | 0.9692695
1112 | 0.9598122
1113 | 0.9566925
1114 | 0.9641757
1115 | 0.9571426
1116 | 0.9622256
1117 | 0.9594581
1118 | 0.9697839
1119 | 0.9584895
1120 | 0.9661045
1121 | 0.958406
1122 | 0.9625092
1123 | 0.9671567
1124 | 0.9522597
1125 | 0.9627675
1126 | 0.9610841
1127 | 0.9651884
1128 | 0.9586965
1129 | 0.9502155
1130 | 0.9652537
1131 | 0.9677562
1132 | 0.9689743
1133 | 0.9674113
1134 | 0.9621717
1135 | 0.9720301
1136 | 0.9569077
1137 | 0.9663507
1138 | 0.9635645
1139 | 0.9679705
1140 | 0.9687564
1141 | 0.9503691
1142 | 0.9543253
1143 | 0.9525693
1144 | 0.9604146
1145 | 0.9593748
1146 | 0.9724085
1147 | 0.960528
1148 | 0.9638356
1149 | 0.9435888
1150 | 0.9566602
1151 | 0.9612097
1152 | 0.9660098
1153 | 0.9650971
1154 | 0.9619188
1155 | 0.9632201
1156 | 0.9658114
1157 | 0.9662835
1158 | 0.972326
1159 | 0.957176
1160 | 0.9652703
1161 | 0.9491933
1162 | 0.9614212
1163 | 0.9463206
1164 | 0.9617706
1165 | 0.9679636
1166 | 0.9678274
1167 | 0.958684
1168 | 0.9556965
1169 | 0.9638325
1170 | 0.9582217
1171 | 0.9542925
1172 | 0.9658057
1173 | 0.9669156
1174 | 0.9545135
1175 | 0.9661141
1176 | 0.9518296
1177 | 0.9603955
1178 | 0.9609832
1179 | 0.9626435
1180 | 0.9612683
1181 | 0.9639238
1182 | 0.9596083
1183 | 0.9602974
1184 | 0.9612169
1185 | 0.964027
1186 | 0.9644333
1187 | 0.966233
1188 | 0.9658939
1189 | 0.9587843
1190 | 0.9547248
1191 | 0.9625649
1192 | 0.965941
1193 | 0.9541361
1194 | 0.958497
1195 | 0.9612499
1196 | 0.9559158
1197 | 0.9619989
1198 | 0.9605776
1199 | 0.9684212
1200 | 0.9611679
1201 | 0.9683524
1202 | 0.9599072
1203 | 0.9643416
1204 | 0.9527634
1205 | 0.9525482
1206 | 0.9637481
1207 | 0.9560987
1208 | 0.9601074
1209 | 0.9534796
1210 | 0.965431
1211 | 0.9611686
1212 | 0.9519868
1213 | 0.9443723
1214 | 0.9521481
1215 | 0.9652221
1216 | 0.9533607
1217 | 0.9547543
1218 | 0.955775
1219 | 0.9635638
1220 | 0.9463084
1221 | 0.9655862
1222 | 0.9631974
1223 | 0.9496607
1224 | 0.964001
1225 | 0.9446119
1226 | 0.9509022
1227 | 0.9559919
1228 | 0.9634455
1229 | 0.9627575
1230 | 0.9648829
1231 | 0.9571213
1232 | 0.9696862
1233 | 0.9600172
1234 | 0.9649519
1235 | 0.9706968
1236 | 0.9585265
1237 | 0.9691766
1238 | 0.9548738
1239 | 0.9614063
1240 | 0.9630899
1241 | 0.9654387
1242 | 0.9535914
1243 | 0.9646639
1244 | 0.9622806
1245 | 0.9740293
1246 | 0.940429
1247 | 0.9583117
1248 | 0.9623572
1249 | 0.9685308
1250 | 0.9510052
1251 | 0.9662959
1252 | 0.967234
1253 | 0.9598167
1254 | 0.9706559
1255 | 0.968662
1256 | 0.964314
1257 | 0.9607149
1258 | 0.9546665
1259 | 0.9547018
1260 | 0.9557714
1261 | 0.9459155
1262 | 0.9676962
1263 | 0.9625941
1264 | 0.9656848
1265 | 0.9591316
1266 | 0.9616567
1267 | 0.9590383
1268 | 0.9636065
1269 | 0.9659265
1270 | 0.9668537
1271 | 0.9576822
1272 | 0.9712899
1273 | 0.9680739
1274 | 0.9738221
1275 | 0.9677827
1276 | 0.9656036
1277 | 0.9597557
1278 | 0.9744642
1279 | 0.9587241
1280 | 0.96136
1281 | 0.9663004
1282 | 0.9654557
1283 | 0.9580449
1284 | 0.9667762
1285 | 0.9656594
1286 | 0.9579651
1287 | 0.9594336
1288 | 0.9647366
1289 | 0.9634899
1290 | 0.968405
1291 | 0.9649775
1292 | 0.962147
1293 | 0.9563852
1294 | 0.9591786
1295 | 0.959358
1296 | 0.9621397
1297 | 0.956593
1298 | 0.9629146
1299 | 0.9645825
1300 | 0.9536672
1301 | 0.9674787
1302 | 0.9673528
1303 | 0.967171
1304 | 0.9534663
1305 | 0.9609178
1306 | 0.9560953
1307 | 0.9635621
1308 | 0.9516821
1309 | 0.9598861
1310 | 0.9613705
1311 | 0.9596918
1312 | 0.9584732
1313 | 0.9705147
1314 | 0.9609348
1315 | 0.9604213
1316 | 0.9384521
1317 | 0.9667436
1318 | 0.9656182
1319 | 0.965505
1320 | 0.9515495
1321 | 0.9558691
1322 | 0.9689407
1323 | 0.9614352
1324 | 0.9684508
1325 | 0.9648307
1326 | 0.9582289
1327 | 0.9621096
1328 | 0.9572448
1329 | 0.9539801
1330 | 0.9689471
1331 | 0.9582035
1332 | 0.9629767
1333 | 0.9647848
1334 | 0.9514312
1335 | 0.96108
1336 | 0.9601378
1337 | 0.9695363
1338 | 0.9610444
1339 | 0.9669205
1340 | 0.9582979
1341 | 0.9705141
1342 | 0.9594578
1343 | 0.9525237
1344 | 0.9579231
1345 | 0.9499833
1346 | 0.9555612
1347 | 0.9625958
1348 | 0.9653828
1349 | 0.9562835
1350 | 0.9574841
1351 | 0.9617543
1352 | 0.9589421
1353 | 0.9588093
1354 | 0.9531429
1355 | 0.9598098
1356 | 0.9631964
1357 | 0.9641165
1358 | 0.9514736
1359 | 0.9577923
1360 | 0.9612601
1361 | 0.9606768
1362 | 0.9614907
1363 | 0.9601214
1364 | 0.9633719
1365 | 0.9609309
1366 | 0.9684267
1367 | 0.9609935
1368 | 0.9663768
1369 | 0.9626438
1370 | 0.9738486
1371 | 0.9620433
1372 | 0.959516
1373 | 0.9657163
1374 | 0.9647084
1375 | 0.9661321
1376 | 0.957113
1377 | 0.9591012
1378 | 0.9660733
1379 | 0.9654242
1380 | 0.9645993
1381 | 0.9554197
1382 | 0.9709749
1383 | 0.9604248
1384 | 0.969935
1385 | 0.9586241
1386 | 0.964277
1387 | 0.9666048
1388 | 0.968533
1389 | 0.9561182
1390 | 0.9678468
1391 | 0.9558438
1392 | 0.9577477
1393 | 0.9495086
1394 | 0.9612344
1395 | 0.9729073
1396 | 0.9659237
1397 | 0.9506802
1398 | 0.9653505
1399 | 0.9599014
1400 | 0.9504006
1401 | 0.9589145
1402 | 0.9693968
1403 | 0.9610551
1404 | 0.9639759
1405 | 0.9679431
1406 | 0.9647528
1407 | 0.9658638
1408 | 0.967365
1409 | 0.9647048
1410 | 0.9580457
1411 | 0.9650465
1412 | 0.9688039
1413 | 0.9612106
1414 | 0.9579616
1415 | 0.9555862
1416 | 0.9561672
1417 | 0.963517
1418 | 0.960471
1419 | 0.9573764
1420 | 0.9701559
1421 | 0.9599392
1422 | 0.9627393
1423 | 0.9683889
1424 | 0.9587899
1425 | 0.9602651
1426 | 0.9596586
1427 | 0.973718
1428 | 0.9631585
1429 | 0.9600652
1430 | 0.9549208
1431 | 0.9717495
1432 | 0.9612844
1433 | 0.9430061
1434 | 0.9657024
1435 | 0.9660052
1436 | 0.9640256
1437 | 0.9602301
1438 | 0.9564577
1439 | 0.9639081
1440 | 0.9591289
1441 | 0.9624543
1442 | 0.9612259
1443 | 0.9634772
1444 | 0.9653786
1445 | 0.9665165
1446 | 0.9687649
1447 | 0.9554058
1448 | 0.9685901
1449 | 0.960049
1450 | 0.9467077
1451 | 0.9615657
1452 | 0.9614049
1453 | 0.9597386
1454 | 0.951909
1455 | 0.959781
1456 | 0.9582293
1457 | 0.9565263
1458 | 0.9549962
1459 | 0.9634254
1460 | 0.9557608
1461 | 0.9648857
1462 | 0.9502258
1463 | 0.9681673
1464 | 0.9621409
1465 | 0.9608652
1466 | 0.9541401
1467 | 0.9633212
1468 | 0.9584204
1469 | 0.9534505
1470 | 0.9539923
1471 | 0.9556724
1472 | 0.9634292
1473 | 0.9574524
1474 | 0.9587203
1475 | 0.9644441
1476 | 0.9710709
1477 | 0.965736
1478 | 0.9656112
1479 | 0.9736064
1480 | 0.9549359
1481 | 0.9553919
1482 | 0.9613581
1483 | 0.9609063
1484 | 0.9601062
1485 | 0.9662487
1486 | 0.9670257
1487 | 0.9660387
1488 | 0.9714484
1489 | 0.9533203
1490 | 0.967156
1491 | 0.9656849
1492 | 0.9586942
1493 | 0.9575931
1494 | 0.963183
1495 | 0.9583782
1496 | 0.9599444
1497 | 0.9632773
1498 | 0.9711502
1499 | 0.9707014
1500 | 0.9648923
1501 | 0.961781
1502 | 0.9685448
1503 | 0.9615086
1504 | 0.9570652
1505 | 0.9664664
1506 | 0.9483535
1507 | 0.9608016
1508 | 0.9567369
1509 | 0.9529979
1510 | 0.9624778
1511 | 0.96659
1512 | 0.9669694
1513 | 0.9581109
1514 | 0.963559
1515 | 0.9588514
1516 | 0.9667485
1517 | 0.9555785
1518 | 0.9525584
1519 | 0.967432
1520 | 0.952537
1521 | 0.9602644
1522 | 0.9546482
1523 | 0.9587243
1524 | 0.9580599
1525 | 0.9581396
1526 | 0.9607629
1527 | 0.962442
1528 | 0.965349
1529 | 0.9676992
1530 | 0.9631012
1531 | 0.9560768
1532 | 0.9634342
1533 | 0.9588832
1534 | 0.9702175
1535 | 0.9538136
1536 | 0.9558636
1537 | 0.9570986
1538 | 0.9627089
1539 | 0.9596166
1540 | 0.9561694
1541 | 0.963687
1542 | 0.9580712
1543 | 0.9553518
1544 | 0.9627423
1545 | 0.9494725
1546 | 0.9611029
1547 | 0.9611411
1548 | 0.953989
1549 | 0.9542234
1550 | 0.9450813
1551 | 0.9548335
1552 | 0.96081
1553 | 0.9626902
1554 | 0.9685159
1555 | 0.9557076
1556 | 0.9627551
1557 | 0.9654401
1558 | 0.9582206
1559 | 0.9586803
1560 | 0.9647351
1561 | 0.9557511
1562 | 0.9542564
1563 | 0.9628443
1564 | 0.9621354
1565 | 0.9538965
1566 | 0.9701174
1567 | 0.9659909
1568 | 0.9638813
1569 | 0.9535174
1570 | 0.960908
1571 | 0.967029
1572 | 0.9644764
1573 | 0.9523943
1574 | 0.9598201
1575 | 0.9608155
1576 | 0.969036
1577 | 0.950869
1578 | 0.9606873
1579 | 0.9669589
1580 | 0.9595088
1581 | 0.970365
1582 | 0.9563126
1583 | 0.9626797
1584 | 0.9740413
1585 | 0.9528727
1586 | 0.9661246
1587 | 0.9565387
1588 | 0.9661663
1589 | 0.9623387
1590 | 0.9529726
1591 | 0.9647838
1592 | 0.9598377
1593 | 0.9659223
1594 | 0.9596332
1595 | 0.9573038
1596 | 0.9675381
1597 | 0.9652736
1598 | 0.9665278
1599 | 0.962766
1600 | 0.9555996
1601 | 0.9639481
1602 | 0.9586116
1603 | 0.9544877
1604 | 0.9608235
1605 | 0.9649851
1606 | 0.965714
1607 | 0.9633215
1608 | 0.9663702
1609 | 0.9599366
1610 | 0.9570823
1611 | 0.9585954
1612 | 0.9479353
1613 | 0.9676746
1614 | 0.9681689
1615 | 0.9601529
1616 | 0.9600975
1617 | 0.966204
1618 | 0.9635358
1619 | 0.9705765
1620 | 0.9496681
1621 | 0.9686595
1622 | 0.9593354
1623 | 0.967304
1624 | 0.9691733
1625 | 0.9628298
1626 | 0.9587686
1627 | 0.9633997
1628 | 0.9662827
1629 | 0.9582161
1630 | 0.9670771
1631 | 0.9646386
1632 | 0.96538
1633 | 0.9634471
1634 | 0.9656326
1635 | 0.959625
1636 | 0.9517244
1637 | 0.9624254
1638 | 0.9639528
1639 | 0.9647058
1640 | 0.9582193
1641 | 0.9635463
1642 | 0.9574379
1643 | 0.9671085
1644 | 0.9589747
1645 | 0.9579214
1646 | 0.9649215
1647 | 0.9586337
1648 | 0.9644639
1649 | 0.9663803
1650 | 0.96061
1651 | 0.9565305
1652 | 0.9548222
1653 | 0.9629068
1654 | 0.9643487
1655 | 0.9574435
1656 | 0.9704188
1657 | 0.9463781
1658 | 0.9469546
1659 | 0.9686712
1660 | 0.9624409
1661 | 0.9577352
1662 | 0.9645043
1663 | 0.9560087
1664 | 0.9532489
1665 | 0.9650171
1666 | 0.9670832
1667 | 0.9605828
1668 | 0.9620333
1669 | 0.9626619
1670 | 0.9653086
1671 | 0.9583028
1672 | 0.9635074
1673 | 0.9681418
1674 | 0.9627797
1675 | 0.950771
1676 | 0.966577
1677 | 0.9712789
1678 | 0.9690627
1679 | 0.9557741
1680 | 0.9692798
1681 | 0.9648108
1682 | 0.9625341
1683 | 0.9565486
1684 | 0.9549624
1685 | 0.9479316
1686 | 0.9618394
1687 | 0.965287
1688 | 0.9594095
1689 | 0.9530253
1690 | 0.9622698
1691 | 0.9527392
1692 | 0.9646616
1693 | 0.967466
1694 | 0.9604767
1695 | 0.968999
1696 | 0.9636537
1697 | 0.9657026
1698 | 0.9666075
1699 | 0.9659006
1700 | 0.9618466
1701 | 0.9549785
1702 | 0.9551722
1703 | 0.9619912
1704 | 0.9589746
1705 | 0.9697997
1706 | 0.9561812
1707 | 0.973562
1708 | 0.9533416
1709 | 0.9634873
1710 | 0.9442979
1711 | 0.9605157
1712 | 0.9660494
1713 | 0.9605426
1714 | 0.9620338
1715 | 0.9637509
1716 | 0.9585196
1717 | 0.9665439
1718 | 0.9592957
1719 | 0.9627149
1720 | 0.961611
1721 | 0.9620146
1722 | 0.9558072
1723 | 0.9644713
1724 | 0.9689558
1725 | 0.9668761
1726 | 0.9665703
1727 | 0.9598705
1728 | 0.960441
1729 | 0.9644349
1730 | 0.9586954
1731 | 0.9475179
1732 | 0.9695508
1733 | 0.9644489
1734 | 0.9667184
1735 | 0.9613757
1736 | 0.9677617
1737 | 0.9563799
1738 | 0.9631527
1739 | 0.9479754
1740 | 0.9604189
1741 | 0.9691317
1742 | 0.9714542
1743 | 0.9688426
1744 | 0.9619572
1745 | 0.9630157
1746 | 0.9709027
1747 | 0.9664206
1748 | 0.9631526
1749 | 0.9692866
1750 | 0.968509
1751 | 0.9594384
1752 | 0.9717639
1753 | 0.9604048
1754 | 0.9562672
1755 | 0.9753972
1756 | 0.9586303
1757 | 0.9626263
1758 | 0.9603085
1759 | 0.963883
1760 | 0.9593812
1761 | 0.9590624
1762 | 0.9622737
1763 | 0.9540091
1764 | 0.9512694
1765 | 0.9610393
1766 | 0.9669346
1767 | 0.9644629
1768 | 0.9669921
1769 | 0.964472
1770 | 0.9676102
1771 | 0.9603824
1772 | 0.9552789
1773 | 0.953526
1774 | 0.9659378
1775 | 0.9614308
1776 | 0.9673627
1777 | 0.9545308
1778 | 0.9653174
1779 | 0.956857
1780 | 0.9686542
1781 | 0.9526164
1782 | 0.9681972
1783 | 0.9595857
1784 | 0.957253
1785 | 0.9678917
1786 | 0.9626712
1787 | 0.9621291
1788 | 0.9674302
1789 | 0.9560945
1790 | 0.9609019
1791 | 0.9607497
1792 | 0.9619633
1793 | 0.9579083
1794 | 0.9671577
1795 | 0.9610532
1796 | 0.9607207
1797 | 0.9579141
1798 | 0.9482189
1799 | 0.9583603
1800 | 0.9614414
1801 | 0.9587604
1802 | 0.9619848
1803 | 0.9607917
1804 | 0.9655565
1805 | 0.9515759
1806 | 0.9658244
1807 | 0.9640233
1808 | 0.9542689
1809 | 0.9686836
1810 | 0.9598463
1811 | 0.960552
1812 | 0.9503838
1813 | 0.9599895
1814 | 0.9550219
1815 | 0.9657869
1816 | 0.9710989
1817 | 0.9617315
1818 | 0.9560324
1819 | 0.9581567
1820 | 0.9660951
1821 | 0.9616177
1822 | 0.952584
1823 | 0.9553153
1824 | 0.956902
1825 | 0.9638859
1826 | 0.9686977
1827 | 0.9712427
1828 | 0.9664894
1829 | 0.9666272
1830 | 0.9650248
1831 | 0.9553939
1832 | 0.9592673
1833 | 0.9501673
1834 | 0.9578065
1835 | 0.9650735
1836 | 0.9642979
1837 | 0.9562725
1838 | 0.9560739
1839 | 0.9630325
1840 | 0.963025
1841 | 0.9666788
1842 | 0.960514
1843 | 0.9456955
1844 | 0.9552566
1845 | 0.968101
1846 | 0.9591986
1847 | 0.9589294
1848 | 0.968169
1849 | 0.9645671
1850 | 0.9570111
1851 | 0.9624517
1852 | 0.9556466
1853 | 0.9490592
1854 | 0.9617519
1855 | 0.9582841
1856 | 0.953684
1857 | 0.9537919
1858 | 0.9616942
1859 | 0.9643073
1860 | 0.9557674
1861 | 0.9621496
1862 | 0.9568765
1863 | 0.9647189
1864 | 0.9647568
1865 | 0.9587118
1866 | 0.9711271
1867 | 0.966788
1868 | 0.9654034
1869 | 0.9682924
1870 | 0.9693184
1871 | 0.9623906
1872 | 0.9448894
1873 | 0.9598435
1874 | 0.9652972
1875 | 0.9592337
1876 | 0.9656182
1877 | 0.9653041
1878 | 0.9525762
1879 | 0.9613641
1880 | 0.9585264
1881 | 0.9596262
1882 | 0.9379797
1883 | 0.9595185
1884 | 0.9622915
1885 | 0.9485722
1886 | 0.9673343
1887 | 0.9586975
1888 | 0.9654457
1889 | 0.9589092
1890 | 0.9406077
1891 | 0.9588026
1892 | 0.9685417
1893 | 0.9600377
1894 | 0.9644242
1895 | 0.9701744
1896 | 0.9629611
1897 | 0.9628772
1898 | 0.9709874
1899 | 0.9588515
1900 | 0.9686487
1901 | 0.9611913
1902 | 0.9645801
1903 | 0.9622242
1904 | 0.9679269
1905 | 0.9524572
1906 | 0.963382
1907 | 0.9635871
1908 | 0.9632567
1909 | 0.961409
1910 | 0.9601702
1911 | 0.9694485
1912 | 0.9645225
1913 | 0.9597268
1914 | 0.9666396
1915 | 0.9615505
1916 | 0.9672269
1917 | 0.9570798
1918 | 0.9635897
1919 | 0.9566475
1920 | 0.9624941
1921 | 0.9566662
1922 | 0.9609245
1923 | 0.9700116
1924 | 0.9467933
1925 | 0.964885
1926 | 0.9691652
1927 | 0.9540791
1928 | 0.9680297
1929 | 0.9588424
1930 | 0.955156
1931 | 0.9576108
1932 | 0.9613181
1933 | 0.960414
1934 | 0.9484649
1935 | 0.9603613
1936 | 0.9631996
1937 | 0.9706607
1938 | 0.9562727
1939 | 0.9740341
1940 | 0.9749715
1941 | 0.9550284
1942 | 0.9637596
1943 | 0.9638156
1944 | 0.9671339
1945 | 0.9629033
1946 | 0.9696114
1947 | 0.970733
1948 | 0.9630164
1949 | 0.964763
1950 | 0.9639528
1951 | 0.9642548
1952 | 0.9642987
1953 | 0.9663802
1954 | 0.9602399
1955 | 0.9653207
1956 | 0.962225
1957 | 0.9690984
1958 | 0.9646329
1959 | 0.9695695
1960 | 0.9744805
1961 | 0.9679295
1962 | 0.9609043
1963 | 0.9625378
1964 | 0.9652186
1965 | 0.9508528
1966 | 0.9638523
1967 | 0.9615135
1968 | 0.9686786
1969 | 0.9670897
1970 | 0.9595285
1971 | 0.9529541
1972 | 0.9581589
1973 | 0.9734682
1974 | 0.9605363
1975 | 0.9592832
1976 | 0.9628148
1977 | 0.9575991
1978 | 0.9629608
1979 | 0.9605892
1980 | 0.9626955
1981 | 0.9586432
1982 | 0.95846
1983 | 0.9643855
1984 | 0.9600739
1985 | 0.9612338
1986 | 0.9615059
1987 | 0.9603424
1988 | 0.9666855
1989 | 0.9644457
1990 | 0.9609635
1991 | 0.9662731
1992 | 0.9652823
1993 | 0.9610718
1994 | 0.9634454
1995 | 0.9587061
1996 | 0.9586456
1997 | 0.9534698
1998 | 0.9563312
1999 | 0.9700584

## Fig_Sigmoid_curve
d | mu_k1 | mu_k5 | mu_k10
-1.5 | 0 | 0 | 0
-1.489967 | 0 | 0 | 0
-1.479933 | 0 | 0 | 0
-1.4699 | 0 | 0 | 0
-1.459866 | 0 | 0 | 0
-1.449833 | 0 | 0 | 0
-1.439799 | 0 | 0 | 0
-1.429766 | 0 | 0 | 0
-1.419732 | 0 | 0 | 0
-1.409699 | 0 | 0 | 0
-1.399666 | 0 | 0 | 0
-1.389632 | 0 | 0 | 0
-1.379599 | 0 | 0 | 0
-1.369565 | 0 | 0 | 0
-1.359532 | 0 | 0 | 0
-1.349498 | 0 | 0 | 0
-1.339465 | 0 | 0 | 0
-1.329431 | 0 | 0 | 0
-1.319398 | 0 | 0 | 0
-1.309365 | 0 | 0 | 0
-1.299331 | 0 | 0 | 0
-1.289298 | 0 | 0 | 0
-1.279264 | 0 | 0 | 0
-1.269231 | 0 | 0 | 0
-1.259197 | 0 | 0 | 0
-1.249164 | 0 | 0 | 0
-1.23913 | 0 | 0 | 0
-1.229097 | 0 | 0 | 0
-1.219064 | 0 | 0 | 0
-1.20903 | 0 | 0 | 0
-1.198997 | 0 | 0 | 0
-1.188963 | 0 | 0 | 0
-1.17893 | 0 | 0 | 0
-1.168896 | 0 | 0 | 0
-1.158863 | 0 | 0 | 0
-1.148829 | 0 | 0 | 0
-1.138796 | 0 | 0 | 0
-1.128763 | 0 | 0 | 0
-1.118729 | 0 | 0 | 0
-1.108696 | 0 | 0 | 0
-1.098662 | 0 | 0 | 0
-1.088629 | 0 | 0 | 0
-1.078595 | 0 | 0 | 0
-1.068562 | 0 | 0 | 0
-1.058528 | 0 | 0 | 0
-1.048495 | 0 | 0 | 0
-1.038462 | 0 | 0 | 0
-1.028428 | 0 | 0 | 0
-1.018395 | 0 | 0 | 0
-1.008361 | 0 | 0 | 0
-0.9983278 | 0 | 0 | 0
-0.9882943 | 0 | 0 | 0
-0.9782609 | 0 | 0 | 0
-0.9682274 | 0 | 0 | 0
-0.958194 | 0 | 0 | 0
-0.9481605 | 0 | 0 | 0
-0.9381271 | 0 | 0 | 0
-0.9280936 | 0 | 0 | 0
-0.9180602 | 0 | 0 | 0
-0.9080268 | 0 | 0 | 0
-0.8979933 | 0 | 0 | 0
-0.8879599 | 0 | 0 | 0
-0.8779264 | 0 | 0 | 0
-0.867893 | 0 | 0 | 0
-0.8578595 | 0 | 0 | 0
-0.8478261 | 0 | 0 | 0
-0.8377926 | 0 | 0 | 0
-0.8277592 | 0 | 0 | 0
-0.8177258 | 0 | 0 | 0
-0.8076923 | 0 | 0 | 0
-0.7976589 | 0 | 0 | 0
-0.7876254 | 0 | 0 | 0
-0.777592 | 0 | 0 | 0
-0.7675585 | 0 | 0 | 0
-0.7575251 | 0 | 0 | 0
-0.7474916 | 0 | 0 | 0
-0.7374582 | 0 | 0 | 0
-0.7274247 | 0 | 0 | 0
-0.7173913 | 0 | 0 | 0
-0.7073579 | 0 | 0 | 0
-0.6973244 | 0 | 0 | 0
-0.687291 | 0 | 0 | 0
-0.6772575 | 0 | 0 | 0
-0.6672241 | 0 | 0 | 0
-0.6571906 | 0 | 0 | 0
-0.6471572 | 0 | 0 | 0
-0.6371237 | 0 | 0 | 0
-0.6270903 | 0 | 0 | 0
-0.6170569 | 0 | 0 | 0
-0.6070234 | 0 | 0 | 0
-0.59699 | 0 | 0 | 0
-0.5869565 | 0 | 0 | 0
-0.5769231 | 0 | 0 | 0
-0.5668896 | 0 | 0 | 0
-0.5568562 | 0 | 0 | 0
-0.5468227 | 0 | 0 | 0
-0.5367893 | 0 | 0 | 0
-0.5267559 | 0 | 0 | 0
-0.5167224 | 0 | 0 | 0
-0.506689 | 0 | 0 | 0
-0.4966555 | 0 | 0 | 0
-0.4866221 | 0 | 0 | 0
-0.4765886 | 0 | 0 | 0
-0.4665552 | 0 | 0 | 0
-0.4565217 | 0 | 0 | 0
-0.4464883 | 0 | 0 | 0
-0.4364548 | 0 | 0 | 0
-0.4264214 | 0 | 0 | 0
-0.416388 | 0 | 0 | 0
-0.4063545 | 0 | 0 | 0
-0.3963211 | 0 | 0 | 0
-0.3862876 | 0 | 0 | 0
-0.3762542 | 0 | 0 | 0
-0.3662207 | 0 | 0 | 0
-0.3561873 | 0 | 0 | 0
-0.3461538 | 0 | 0 | 0
-0.3361204 | 0 | 0 | 0
-0.326087 | 0 | 0 | 0
-0.3160535 | 0 | 0 | 0
-0.3060201 | 0 | 0 | 0
-0.2959866 | 0 | 0 | 0
-0.2859532 | 0 | 0 | 0
-0.2759197 | 0 | 0 | 0
-0.2658863 | 0 | 0 | 0
-0.2558528 | 0 | 0 | 0
-0.2458194 | 0 | 0 | 0
-0.235786 | 0 | 0 | 0
-0.2257525 | 0 | 0 | 0
-0.2157191 | 0 | 0 | 0
-0.2056856 | 0 | 0 | 0
-0.1956522 | 0 | 0 | 0
-0.1856187 | 0 | 0 | 0
-0.1755853 | 0 | 0 | 0
-0.1655518 | 0 | 0 | 0
-0.1555184 | 0 | 0 | 0
-0.1454849 | 0 | 0 | 0
-0.1354515 | 0 | 0 | 0
-0.1254181 | 0 | 0 | 0
-0.1153846 | 0 | 0 | 0
-0.1053512 | 0 | 0 | 0
-0.09531773 | 0 | 0 | 0
-0.08528428 | 0 | 0 | 0
-0.07525084 | 0 | 0 | 0
-0.06521739 | 0 | 0 | 0
-0.05518395 | 0 | 0 | 0
-0.0451505 | 0 | 0 | 0
-0.03511706 | 0 | 0 | 0
-0.02508361 | 0 | 0 | 0
-0.01505017 | 0 | 0 | 0
-0.005016722 | 0 | 0 | 0
0.005016722 | 0.5012542 | 0.5062706 | 0.5125392
0.01505017 | 0.5037625 | 0.5188038 | 0.5375546
0.02508361 | 0.5062706 | 0.5313135 | 0.5623823
0.03511706 | 0.5087784 | 0.5437839 | 0.5869014
0.0451505 | 0.5112857 | 0.5561996 | 0.610997
0.05518395 | 0.5137925 | 0.5685456 | 0.6345623
0.06521739 | 0.5162986 | 0.580807 | 0.6575002
0.07525084 | 0.5188038 | 0.5929693 | 0.679725
0.08528428 | 0.5213082 | 0.6050188 | 0.7011631
0.09531773 | 0.5238114 | 0.616942 | 0.7217537
0.1053512 | 0.5263135 | 0.6287261 | 0.7414487
0.1153846 | 0.5288142 | 0.6403591 | 0.7602127
0.1254181 | 0.5313135 | 0.6518294 | 0.7780227
0.1354515 | 0.5338112 | 0.6631263 | 0.7948668
0.1454849 | 0.5363072 | 0.6742399 | 0.8107437
0.1555184 | 0.5388014 | 0.6851609 | 0.8256612
0.1655518 | 0.5412937 | 0.6958809 | 0.8396355
0.1755853 | 0.5437839 | 0.7063923 | 0.8526895
0.1856187 | 0.5462719 | 0.7166884 | 0.8648519
0.1956522 | 0.5487576 | 0.726763 | 0.876156
0.2056856 | 0.5512409 | 0.736611 | 0.8866386
0.2157191 | 0.5537216 | 0.7462281 | 0.8963388
0.2257525 | 0.5561996 | 0.7556105 | 0.9052977
0.235786 | 0.5586749 | 0.7647553 | 0.9135569
0.2458194 | 0.5611472 | 0.7736605 | 0.9211586
0.2558528 | 0.5636166 | 0.7823245 | 0.9281444
0.2658863 | 0.5660827 | 0.7907466 | 0.9345552
0.2759197 | 0.5685456 | 0.7989265 | 0.9404307
0.2859532 | 0.5710051 | 0.8068648 | 0.9458093
0.2959866 | 0.5734611 | 0.8145625 | 0.9507277
0.3060201 | 0.5759135 | 0.822021 | 0.9552209
0.3160535 | 0.5783622 | 0.8292424 | 0.9593218
0.326087 | 0.580807 | 0.8362292 | 0.9630617
0.3361204 | 0.5832478 | 0.8429842 | 0.9664698
0.3461538 | 0.5856846 | 0.8495108 | 0.9695734
0.3561873 | 0.5881172 | 0.8558125 | 0.9723979
0.3662207 | 0.5905455 | 0.8618932 | 0.974967
0.3762542 | 0.5929693 | 0.867757 | 0.9773025
0.3862876 | 0.5953887 | 0.8734085 | 0.9794247
0.3963211 | 0.5978034 | 0.8788522 | 0.9813523
0.4063545 | 0.6002134 | 0.8840928 | 0.9831025
0.416388 | 0.6026186 | 0.8891354 | 0.9846909
0.4264214 | 0.6050188 | 0.8939849 | 0.9861321
0.4364548 | 0.607414 | 0.8986464 | 0.9874394
0.4464883 | 0.609804 | 0.9031252 | 0.9886248
0.4565217 | 0.6121887 | 0.9074264 | 0.9896996
0.4665552 | 0.6145681 | 0.9115554 | 0.9906737
0.4765886 | 0.616942 | 0.9155174 | 0.9915566
0.4866221 | 0.6193104 | 0.9193175 | 0.9923565
0.4966555 | 0.621673 | 0.9229612 | 0.9930811
0.506689 | 0.62403 | 0.9264534 | 0.9937375
0.5167224 | 0.626381 | 0.9297994 | 0.9943319
0.5267559 | 0.6287261 | 0.9330042 | 0.9948703
0.5367893 | 0.6310652 | 0.9360727 | 0.9953577
0.5468227 | 0.6333981 | 0.9390099 | 0.995799
0.5568562 | 0.6357248 | 0.9418205 | 0.9961985
0.5668896 | 0.6380452 | 0.9445092 | 0.9965602
0.5769231 | 0.6403591 | 0.9470807 | 0.9968876
0.5869565 | 0.6426665 | 0.9495393 | 0.9971839
0.59699 | 0.6449674 | 0.9518896 | 0.997452
0.6070234 | 0.6472615 | 0.9541356 | 0.9976947
0.6170569 | 0.6495489 | 0.9562816 | 0.9979143
0.6270903 | 0.6518294 | 0.9583316 | 0.998113
0.6371237 | 0.654103 | 0.9602895 | 0.9982929
0.6471572 | 0.6563696 | 0.962159 | 0.9984556
0.6571906 | 0.658629 | 0.9639438 | 0.9986028
0.6672241 | 0.6608813 | 0.9656474 | 0.998736
0.6772575 | 0.6631263 | 0.9672732 | 0.9988566
0.687291 | 0.665364 | 0.9688246 | 0.9989656
0.6973244 | 0.6675943 | 0.9703047 | 0.9990643
0.7073579 | 0.6698171 | 0.9717166 | 0.9991535
0.7173913 | 0.6720323 | 0.9730632 | 0.9992343
0.7274247 | 0.6742399 | 0.9743474 | 0.9993073
0.7374582 | 0.6764398 | 0.9755719 | 0.9993734
0.7474916 | 0.6786319 | 0.9767394 | 0.9994332
0.7575251 | 0.6808162 | 0.9778523 | 0.9994873
0.7675585 | 0.6829925 | 0.9789131 | 0.9995362
0.777592 | 0.6851609 | 0.9799242 | 0.9995805
0.7876254 | 0.6873212 | 0.9808877 | 0.9996205
0.7976589 | 0.6894735 | 0.9818059 | 0.9996567
0.8076923 | 0.6916175 | 0.9826807 | 0.9996895
0.8177258 | 0.6937534 | 0.9835141 | 0.9997191
0.8277592 | 0.6958809 | 0.9843081 | 0.9997459
0.8377926 | 0.6980001 | 0.9850645 | 0.9997702
0.8478261 | 0.7001109 | 0.9857849 | 0.9997921
0.8578595 | 0.7022133 | 0.986471 | 0.9998119
0.867893 | 0.7043071 | 0.9871244 | 0.9998299
0.8779264 | 0.7063923 | 0.9877467 | 0.9998461
0.8879599 | 0.708469 | 0.9883393 | 0.9998608
0.8979933 | 0.710537 | 0.9889035 | 0.9998741
0.9080268 | 0.7125962 | 0.9894407 | 0.9998861
0.9180602 | 0.7146467 | 0.9899522 | 0.999897
0.9280936 | 0.7166884 | 0.9904391 | 0.9999068
0.9381271 | 0.7187212 | 0.9909027 | 0.9999157
0.9481605 | 0.7207451 | 0.9913439 | 0.9999238
0.958194 | 0.7227601 | 0.991764 | 0.999931
0.9682274 | 0.724766 | 0.9921638 | 0.9999376
0.9782609 | 0.726763 | 0.9925444 | 0.9999436
0.9882943 | 0.7287509 | 0.9929066 | 0.999949
0.9983278 | 0.7307297 | 0.9932513 | 0.9999538
1.008361 | 0.7326993 | 0.9935794 | 0.9999582
1.018395 | 0.7346598 | 0.9938917 | 0.9999622
1.028428 | 0.736611 | 0.9941888 | 0.9999658
1.038462 | 0.738553 | 0.9944716 | 0.9999691
1.048495 | 0.7404858 | 0.9947407 | 0.999972
1.058528 | 0.7424092 | 0.9949967 | 0.9999747
1.068562 | 0.7443233 | 0.9952403 | 0.9999771
1.078595 | 0.7462281 | 0.9954722 | 0.9999793
1.088629 | 0.7481234 | 0.9956928 | 0.9999813
1.098662 | 0.7500094 | 0.9959027 | 0.9999831
1.108696 | 0.7518859 | 0.9961024 | 0.9999847
1.118729 | 0.7537529 | 0.9962924 | 0.9999862
1.128763 | 0.7556105 | 0.9964731 | 0.9999875
1.138796 | 0.7574585 | 0.9966451 | 0.9999887
1.148829 | 0.759297 | 0.9968088 | 0.9999898
1.158863 | 0.761126 | 0.9969644 | 0.9999907
1.168896 | 0.7629455 | 0.9971125 | 0.9999916
1.17893 | 0.7647553 | 0.9972534 | 0.9999924
1.188963 | 0.7665556 | 0.9973875 | 0.9999931
1.198997 | 0.7683462 | 0.997515 | 0.9999938
1.20903 | 0.7701273 | 0.9976363 | 0.9999944
1.219064 | 0.7718987 | 0.9977517 | 0.9999949
1.229097 | 0.7736605 | 0.9978614 | 0.9999954
1.23913 | 0.7754126 | 0.9979659 | 0.9999958
1.249164 | 0.7771551 | 0.9980652 | 0.9999962
1.259197 | 0.7788879 | 0.9981597 | 0.9999966
1.269231 | 0.780611 | 0.9982496 | 0.9999969
1.279264 | 0.7823245 | 0.9983351 | 0.9999972
1.289298 | 0.7840283 | 0.9984164 | 0.9999975
1.299331 | 0.7857224 | 0.9984938 | 0.9999977
1.309365 | 0.7874068 | 0.9985674 | 0.9999979
1.319398 | 0.7890815 | 0.9986374 | 0.9999981
1.329431 | 0.7907466 | 0.998704 | 0.9999983
1.339465 | 0.7924019 | 0.9987673 | 0.9999985
1.349498 | 0.7940476 | 0.9988276 | 0.9999986
1.359532 | 0.7956836 | 0.9988849 | 0.9999988
1.369565 | 0.7973099 | 0.9989394 | 0.9999989
1.379599 | 0.7989265 | 0.9989912 | 0.999999
1.389632 | 0.8005335 | 0.9990405 | 0.9999991
1.399666 | 0.8021308 | 0.9990874 | 0.9999992
1.409699 | 0.8037185 | 0.999132 | 0.9999992
1.419732 | 0.8052965 | 0.9991745 | 0.9999993
1.429766 | 0.8068648 | 0.9992148 | 0.9999994
1.439799 | 0.8084236 | 0.9992532 | 0.9999994
1.449833 | 0.8099727 | 0.9992897 | 0.9999995
1.459866 | 0.8115122 | 0.9993245 | 0.9999995
1.4699 | 0.8130421 | 0.9993575 | 0.9999996
1.479933 | 0.8145625 | 0.9993889 | 0.9999996
1.489967 | 0.8160733 | 0.9994188 | 0.9999997
1.5 | 0.8175745 | 0.9994472 | 0.9999997

## Fig_SHAP_beeswarm
SHAP_SMI_mul | SHAP_Size | SHAP_RC | SHAP_KH | Val_SMI_mul | Val_Size | Val_RC | Val_KH | Stone | Lithology
-1.454205 | -2.351184 | -2.4861 | -2.127726 | 0 | 1 | 0.42 | 116.62 | T1 | Travertine
-1.68289 | -0.033475 | -2.577959 | -2.414891 | 0 | 2 | 0.42 | 116.62 | T1 | Travertine
-1.598323 | 2.384659 | -2.385301 | -2.310251 | 0 | 3 | 0.42 | 116.62 | T1 | Travertine
-1.32239 | -2.411833 | -2.140911 | -1.904081 | 1.72046e-05 | 1 | 0.43 | 119.34 | T2 | Travertine
-1.486233 | -0.01766626 | -2.238788 | -2.116529 | 1.72046e-05 | 2 | 0.43 | 119.34 | T2 | Travertine
-1.437307 | 2.429499 | -1.98656 | -2.004849 | 1.72046e-05 | 3 | 0.43 | 119.34 | T2 | Travertine
-1.327105 | -2.29861 | -1.136265 | -1.957235 | 0.0003634745 | 1 | 0.5 | 120.14 | T3 | Travertine
-1.421444 | 0.1926506 | -1.244297 | -2.106125 | 0.0003634745 | 2 | 0.5 | 120.14 | T3 | Travertine
-1.523463 | 2.10596 | -1.393575 | -2.128138 | 0.0003634745 | 3 | 0.5 | 120.14 | T3 | Travertine
-1.189488 | -2.272939 | -0.7257521 | -1.671036 | 0.002841951 | 1 | 0.51 | 126.67 | T4 | Travertine
-1.233003 | 0.4199589 | -0.8258834 | -1.660288 | 0.002841951 | 2 | 0.51 | 126.67 | T4 | Travertine
-1.474986 | 1.85298 | -1.155022 | -2.002188 | 0.002841951 | 3 | 0.51 | 126.67 | T4 | Travertine
-1.141939 | -2.234812 | -0.3413209 | -1.621143 | 0.007584965 | 1 | 0.52 | 131.25 | T5 | Travertine
-1.219006 | 0.394904 | -0.5355473 | -1.639566 | 0.007584965 | 2 | 0.52 | 131.25 | T5 | Travertine
-1.44397 | 1.839908 | -0.8242505 | -1.990904 | 0.007584965 | 3 | 0.52 | 131.25 | T5 | Travertine
-1.261116 | -2.557422 | -2.24047 | -1.710207 | 0.01155408 | 1 | 0.44 | 131.14 | M1 | Marble
-1.22846 | 0.3865464 | -2.108391 | -1.618912 | 0.01155408 | 2 | 0.44 | 131.14 | M1 | Marble
-1.405634 | 2.170876 | -2.075857 | -1.878601 | 0.01155408 | 3 | 0.44 | 131.14 | M1 | Marble
-0.7382624 | -2.562003 | -1.723677 | -0.9052739 | 0.03516715 | 1 | 0.46 | 145.76 | M2 | Marble
-0.8200299 | 0.1671091 | -1.81158 | -0.8647149 | 0.03516715 | 2 | 0.46 | 145.76 | M2 | Marble
-0.7027116 | 2.394893 | -1.852032 | -0.839366 | 0.03516715 | 3 | 0.46 | 145.76 | M2 | Marble
-0.7682264 | -2.578143 | -1.641026 | -0.8618207 | 0.04262191 | 1 | 0.49 | 147.89 | M3 | Marble
-0.8341464 | 0.1413909 | -1.755727 | -0.8307336 | 0.04262191 | 2 | 0.49 | 147.89 | M3 | Marble
-0.6363876 | 2.436752 | -1.774462 | -0.7451178 | 0.04262191 | 3 | 0.49 | 147.89 | M3 | Marble
0.7247611 | -2.648073 | 0.05148798 | 0.5126082 | 0.05977279 | 1 | 0.53 | 152.78 | M4 | Marble
0.7614089 | 0.361034 | 0.03164254 | 0.6966989 | 0.05977279 | 2 | 0.53 | 152.78 | M4 | Marble
0.7192017 | 2.287039 | -0.1492665 | 0.5938101 | 0.05977279 | 3 | 0.53 | 152.78 | M4 | Marble
0.6366627 | -2.758055 | 0.4242771 | 0.8378995 | 0.1033388 | 1 | 0.56 | 163.81 | M5 | Marble
0.5324462 | 0.1725872 | 0.3912184 | 0.9845326 | 0.1033388 | 2 | 0.56 | 163.81 | M5 | Marble
0.6741679 | 2.585468 | 0.4277898 | 1.123359 | 0.1033388 | 3 | 0.56 | 163.81 | M5 | Marble
0.7464048 | -2.470878 | 1.070185 | 1.215072 | 0.1119562 | 1 | 0.59 | 164.97 | M6 | Marble
0.5150678 | 0.04759754 | 0.9047586 | 1.00336 | 0.1119562 | 2 | 0.59 | 164.97 | M6 | Marble
0.6167915 | 2.423281 | 0.9026866 | 1.108026 | 0.1119562 | 3 | 0.59 | 164.97 | M6 | Marble
0.7239991 | -2.488281 | 1.215701 | 1.329364 | 0.1179209 | 1 | 0.6 | 166.45 | M7 | Marble
0.5162613 | 0.05437438 | 1.099492 | 1.030656 | 0.1179209 | 2 | 0.6 | 166.45 | M7 | Marble
0.6150954 | 2.433906 | 1.099645 | 1.132138 | 0.1179209 | 3 | 0.6 | 166.45 | M7 | Marble
0.6791697 | -3.192829 | 1.027491 | 0.6969526 | 0.1301757 | 1 | 0.6 | 163.75 | K1 | Limestone
1.1245 | 0.4497849 | 1.274327 | 1.132173 | 0.1301757 | 2 | 0.6 | 163.75 | K1 | Limestone
1.162392 | 2.743044 | 1.242209 | 1.193139 | 0.1301757 | 3 | 0.6 | 163.75 | K1 | Limestone
0.7607259 | -3.104315 | 1.415808 | 1.488566 | 0.1800411 | 1 | 0.62 | 174.05 | K2 | Limestone
0.98179 | 0.2609093 | 1.579389 | 1.588695 | 0.1800411 | 2 | 0.62 | 174.05 | K2 | Limestone
1.130311 | 2.843406 | 1.692305 | 1.794763 | 0.1800411 | 3 | 0.62 | 174.05 | K2 | Limestone
1.010662 | -3.070766 | 1.705244 | 1.685644 | 0.3072713 | 1 | 0.64 | 177.56 | K3 | Limestone
1.155958 | 0.2222275 | 1.847877 | 1.774722 | 0.3072713 | 2 | 0.64 | 177.56 | K3 | Limestone
1.303159 | 2.848539 | 1.984003 | 1.985084 | 0.3072713 | 3 | 0.64 | 177.56 | K3 | Limestone
1.178534 | -3.015177 | 1.870216 | 1.787211 | 0.5424225 | 1 | 0.67 | 190.79 | K4 | Limestone
1.283471 | 0.2321659 | 1.993971 | 1.871177 | 0.5424225 | 2 | 0.67 | 190.79 | K4 | Limestone
1.391671 | 2.783011 | 2.093551 | 2.032552 | 0.5424225 | 3 | 0.67 | 190.79 | K4 | Limestone
3.277433 | -2.828176 | 3.131175 | 3.360352 | 1 | 1 | 0.69 | 205.45 | K5 | Limestone
3.441969 | 0.4214758 | 3.181549 | 3.455791 | 1 | 2 | 0.69 | 205.45 | K5 | Limestone
3.215223 | 2.4067 | 3.068259 | 3.370603 | 1 | 3 | 0.69 | 205.45 | K5 | Limestone

## Fig_SHAP_bar
Feature | Mean_SHAP | Pct | Group
Size | 1.7606 | 29.3 | Design
KH | 1.5822 | 26.3 | Physical
RC | 1.4874 | 24.7 | Test
SMI_mul | 1.181 | 19.6 | Physical

## Fig_Boruta
perc | Feature | Ranking | Status | Group
75 | RC | 1 | Confirmed | Test
75 | KH | 1 | Confirmed | Physical
75 | CS | 1 | Confirmed | Physical
75 | BS | 1 | Confirmed | Physical
75 | IS | 1 | Confirmed | Physical
75 | Density | 1 | Confirmed | Physical
75 | Por | 1 | Confirmed | Physical
75 | SMI_mul | 1 | Confirmed | Physical
75 | Size | 1 | Confirmed | Design
80 | RC | 1 | Confirmed | Test
80 | KH | 1 | Confirmed | Physical
80 | CS | 1 | Confirmed | Physical
80 | BS | 1 | Confirmed | Physical
80 | IS | 1 | Confirmed | Physical
80 | Density | 1 | Confirmed | Physical
80 | Por | 1 | Confirmed | Physical
80 | SMI_mul | 1 | Confirmed | Physical
80 | Size | 1 | Confirmed | Design
85 | RC | 1 | Confirmed | Test
85 | KH | 1 | Confirmed | Physical
85 | CS | 1 | Confirmed | Physical
85 | BS | 1 | Confirmed | Physical
85 | IS | 1 | Confirmed | Physical
85 | Density | 1 | Confirmed | Physical
85 | Por | 1 | Confirmed | Physical
85 | SMI_mul | 1 | Confirmed | Physical
85 | Size | 1 | Confirmed | Design
90 | RC | 1 | Confirmed | Test
90 | KH | 1 | Confirmed | Physical
90 | CS | 1 | Confirmed | Physical
90 | BS | 1 | Confirmed | Physical
90 | IS | 1 | Confirmed | Physical
90 | Density | 1 | Confirmed | Physical
90 | Por | 1 | Confirmed | Physical
90 | SMI_mul | 1 | Confirmed | Physical
90 | Size | 1 | Confirmed | Design
95 | RC | 1 | Confirmed | Test
95 | KH | 1 | Confirmed | Physical
95 | CS | 1 | Confirmed | Physical
95 | BS | 1 | Confirmed | Physical
95 | IS | 1 | Confirmed | Physical
95 | Density | 1 | Confirmed | Physical
95 | Por | 1 | Confirmed | Physical
95 | SMI_mul | 1 | Confirmed | Physical
95 | Size | 1 | Confirmed | Design
100 | RC | 1 | Confirmed | Test
100 | KH | 1 | Confirmed | Physical
100 | CS | 1 | Confirmed | Physical
100 | BS | 1 | Confirmed | Physical
100 | IS | 1 | Confirmed | Physical
100 | Density | 1 | Confirmed | Physical
100 | Por | 1 | Confirmed | Physical
100 | SMI_mul | 1 | Confirmed | Physical
100 | Size | 1 | Confirmed | Design

## Fig_Framework
Type | Stone | Lithology | IS | Fe2O3 | LoI | mu_IS | mu_Fe | mu_LoI | mu_final | y_actual | y_pred | residual | regime
1 | T1 | Travertine | 6 | 0 | 44 | 0.5518958 | 0.4561178 | 0.2818276 | 0.5518958 | 2.56 | 2.14829 | 0.4117098 | Extrapolation
1 | T1 | Travertine | 6 | 0 | 44 | 0.5518958 | 0.4561178 | 0.2818276 | 0.5518958 | 4.27 | 4.407189 | -0.1371887 | Extrapolation
1 | T1 | Travertine | 6 | 0 | 44 | 0.5518958 | 0.4561178 | 0.2818276 | 0.5518958 | 7.07 | 7.087305 | -0.01730521 | Extrapolation
2 | T2 | Travertine | 8 | 0.2 | 44.03 | 0 | 0.6993179 | 0.3411467 | 0.6993179 | 3.2 | 3.496062 | -0.2960616 | Extrapolation
2 | T2 | Travertine | 8 | 0.2 | 44.03 | 0 | 0.6993179 | 0.3411467 | 0.6993179 | 5.12 | 5.717282 | -0.5972816 | Extrapolation
2 | T2 | Travertine | 8 | 0.2 | 44.03 | 0 | 0.6993179 | 0.3411467 | 0.6993179 | 7.98 | 8.059382 | -0.07938156 | Extrapolation
3 | T3 | Travertine | 10 | 0 | 44.12 | 0 | 0.4561178 | 0.5267278 | 0.5267278 | 4.26 | 4.169284 | 0.0907159 | Extrapolation
3 | T3 | Travertine | 10 | 0 | 44.12 | 0 | 0.4561178 | 0.5267278 | 0.5267278 | 6.4 | 6.373684 | 0.0263159 | Extrapolation
3 | T3 | Travertine | 10 | 0 | 44.12 | 0 | 0.4561178 | 0.5267278 | 0.5267278 | 8.04 | 7.639664 | 0.4003359 | Extrapolation
4 | T4 | Travertine | 11 | 0.04 | 44 | 0 | 0.1489673 | 0.2818276 | 0.2818276 | 5.12 | 4.822395 | 0.2976047 | Interpolation
4 | T4 | Travertine | 11 | 0.04 | 44 | 0 | 0.1489673 | 0.2818276 | 0.2818276 | 7.68 | 6.911515 | 0.7684847 | Interpolation
4 | T4 | Travertine | 11 | 0.04 | 44 | 0 | 0.1489673 | 0.2818276 | 0.2818276 | 8.2 | 8.134275 | 0.06572465 | Interpolation
5 | T5 | Travertine | 14 | 0 | 44.15 | 0 | 0.4561178 | 0.587366 | 0.587366 | 5.64 | 5.100221 | 0.5397794 | Extrapolation
5 | T5 | Travertine | 14 | 0 | 44.15 | 0 | 0.4561178 | 0.587366 | 0.587366 | 7.98 | 7.676641 | 0.3033594 | Extrapolation
5 | T5 | Travertine | 14 | 0 | 44.15 | 0 | 0.4561178 | 0.587366 | 0.587366 | 8.56 | 8.586561 | -0.02656063 | Extrapolation
6 | M1 | Marble | 24 | 0 | 44.04 | 0 | 0.4561178 | 0.3614292 | 0.4561178 | 3.21 | 4.061564 | -0.8515645 | Interpolation
6 | M1 | Marble | 24 | 0 | 44.04 | 0 | 0.4561178 | 0.3614292 | 0.4561178 | 6.41 | 6.170044 | 0.2399555 | Interpolation
6 | M1 | Marble | 24 | 0 | 44.04 | 0 | 0.4561178 | 0.3614292 | 0.4561178 | 7.79 | 8.165484 | -0.3754845 | Interpolation
7 | M2 | Marble | 26 | 0.05 | 44 | 0 | 0.09197684 | 0.2818276 | 0.2818276 | 5.05 | 4.31027 | 0.7397297 | Interpolation
7 | M2 | Marble | 26 | 0.05 | 44 | 0 | 0.09197684 | 0.2818276 | 0.2818276 | 7.65 | 7.14923 | 0.5007697 | Interpolation
7 | M2 | Marble | 26 | 0.05 | 44 | 0 | 0.09197684 | 0.2818276 | 0.2818276 | 9.98 | 9.54481 | 0.4351897 | Interpolation
8 | M3 | Marble | 27 | 0.09 | 43.6 | 0 | 0.002218053 | 0.09723449 | 0.09723449 | 5.13 | 6.374184 | -1.244184 | Interpolation
8 | M3 | Marble | 27 | 0.09 | 43.6 | 0 | 0.002218053 | 0.09723449 | 0.09723449 | 7.7 | 9.098504 | -1.398504 | Interpolation
8 | M3 | Marble | 27 | 0.09 | 43.6 | 0 | 0.002218053 | 0.09723449 | 0.09723449 | 10.26 | 11.17226 | -0.9122637 | Interpolation
9 | M4 | Marble | 28 | 0.29 | 43.06 | 0 | 0.9959007 | 0.9554551 | 0.9959007 | 9.62 | 7.532469 | 2.087531 | Extrapolation
9 | M4 | Marble | 28 | 0.29 | 43.06 | 0 | 0.9959007 | 0.9554551 | 0.9959007 | 12.83 | 10.09143 | 2.738571 | Extrapolation
9 | M4 | Marble | 28 | 0.29 | 43.06 | 0 | 0.9959007 | 0.9554551 | 0.9959007 | 14.43 | 12.52249 | 1.907511 | Extrapolation
10 | M5 | Marble | 30 | 0.09 | 43.77 | 0 | 0.002218053 | 0.003255968 | 0.003255968 | 10.12 | 10.78903 | -0.6690283 | Interpolation
10 | M5 | Marble | 30 | 0.09 | 43.77 | 0 | 0.002218053 | 0.003255968 | 0.003255968 | 13.06 | 13.52329 | -0.4632883 | Interpolation
10 | M5 | Marble | 30 | 0.09 | 43.77 | 0 | 0.002218053 | 0.003255968 | 0.003255968 | 15.79 | 15.82779 | -0.03778828 | Interpolation
11 | M6 | Marble | 31 | 0.19 | 43.87 | 0 | 0.6244291 | 0.07487081 | 0.6244291 | 11.54 | 11.37634 | 0.163657 | Extrapolation
11 | M6 | Marble | 31 | 0.19 | 43.87 | 0 | 0.6244291 | 0.07487081 | 0.6244291 | 13.45 | 14.15962 | -0.709623 | Extrapolation
11 | M6 | Marble | 31 | 0.19 | 43.87 | 0 | 0.6244291 | 0.07487081 | 0.6244291 | 16.03 | 16.74104 | -0.711043 | Extrapolation
12 | M7 | Marble | 32 | 0.19 | 43.81 | 0 | 0.6244291 | 0.02095283 | 0.6244291 | 11.76 | 11.70983 | 0.05017475 | Extrapolation
12 | M7 | Marble | 32 | 0.19 | 43.81 | 0 | 0.6244291 | 0.02095283 | 0.6244291 | 13.68 | 14.86355 | -1.183545 | Extrapolation
12 | M7 | Marble | 32 | 0.19 | 43.81 | 0 | 0.6244291 | 0.02095283 | 0.6244291 | 16.26 | 17.44441 | -1.184405 | Extrapolation
13 | K1 | Limestone | 24 | 0.07 | 43.2 | 0 | 0.01701727 | 0.8235735 | 0.8235735 | 10.19 | 12.12603 | -1.936035 | Extrapolation
13 | K1 | Limestone | 24 | 0.07 | 43.2 | 0 | 0.01701727 | 0.8235735 | 0.8235735 | 14.96 | 14.29095 | 0.6690455 | Extrapolation
13 | K1 | Limestone | 24 | 0.07 | 43.2 | 0 | 0.01701727 | 0.8235735 | 0.8235735 | 17.32 | 16.90363 | 0.4163655 | Extrapolation
14 | K2 | Limestone | 30 | 0.07 | 43.8 | 0 | 0.01701727 | 0.0151091 | 0.01701727 | 11.54 | 11.89547 | -0.3554735 | Interpolation
14 | K2 | Limestone | 30 | 0.07 | 43.8 | 0 | 0.01701727 | 0.0151091 | 0.01701727 | 15.39 | 15.27451 | 0.1154865 | Interpolation
14 | K2 | Limestone | 30 | 0.07 | 43.8 | 0 | 0.01701727 | 0.0151091 | 0.01701727 | 18.44 | 18.00555 | 0.4344465 | Interpolation
15 | K3 | Limestone | 36 | 0.04 | 43.4 | 0 | 0.1489673 | 0.4610774 | 0.4610774 | 12.31 | 12.09259 | 0.2174128 | Interpolation
15 | K3 | Limestone | 36 | 0.04 | 43.4 | 0 | 0.1489673 | 0.4610774 | 0.4610774 | 15.98 | 15.84687 | 0.1331328 | Interpolation
15 | K3 | Limestone | 36 | 0.04 | 43.4 | 0 | 0.1489673 | 0.4610774 | 0.4610774 | 19.1 | 18.84895 | 0.2510528 | Interpolation
16 | K4 | Limestone | 44 | 0.04 | 43.5 | 0 | 0.1489673 | 0.2593698 | 0.2593698 | 12.8 | 14.83065 | -2.030652 | Interpolation
16 | K4 | Limestone | 44 | 0.04 | 43.5 | 0 | 0.1489673 | 0.2593698 | 0.2593698 | 16.36 | 18.46259 | -2.102592 | Interpolation
16 | K4 | Limestone | 44 | 0.04 | 43.5 | 0 | 0.1489673 | 0.2593698 | 0.2593698 | 19.28 | 20.87583 | -1.595832 | Interpolation
17 | K5 | Limestone | 56 | 0.08 | 43.3 | 0.8290554 | 0.001752848 | 0.661102 | 0.8290554 | 17.92 | 17.74395 | 0.1760467 | Extrapolation
17 | K5 | Limestone | 56 | 0.08 | 43.3 | 0.8290554 | 0.001752848 | 0.661102 | 0.8290554 | 21.48 | 20.43759 | 1.04241 | Extrapolation
17 | K5 | Limestone | 56 | 0.08 | 43.3 | 0.8290554 | 0.001752848 | 0.661102 | 0.8290554 | 23.04 | 23.02182 | 0.01817701 | Extrapolation

## Fig_Spearman
Unnamed: 0 | RC | KH | SMI_mul | Ft_IR
RC | 1 | 0.936 | 0.933 | 0.963
KH | 0.936 | 1 | 0.983 | 0.978
SMI_mul | 0.933 | 0.983 | 1 | 0.985
Ft_IR | 0.963 | 0.978 | 0.985 | 1