## Sheet1
Type | StoneName | Lithology | Size | t | Height | RE | RC | n | FS | Ft_IR | RC2 | v0RC | RE_RC2 | Wt | CS | Por | Density | BS | IS | KH | IS_CS | LoI | K2O | MgO | Fe2O3
1 | T1 | Travertine | 1 | 0.02 | 0.2 | 2.05 | 0.42 | 2 | 10.24 | 2.56 | 0.1764 | 0.8318121 | 0.36162 | 4.1 | 37.42 | 3.34 | 2450 | 4.81 | 6 | 116.62 | 0.1603421 | 44 | 0.15 | 0.01 | 0
1 | T1 | Travertine | 2 | 0.03 | 0.25 | 2.56 | 0.42 | 2 | 17.08 | 4.27 | 0.1764 | 0.9299942 | 0.451584 | 5.12 | 37.42 | 3.34 | 2450 | 4.81 | 6 | 116.62 | 0.1603421 | 44 | 0.15 | 0.01 | 0
1 | T1 | Travertine | 3 | 0.04 | 0.3 | 3.07 | 0.42 | 3 | 28.28 | 7.07 | 0.1764 | 1.018758 | 0.541548 | 9.21 | 37.42 | 3.34 | 2450 | 4.81 | 6 | 116.62 | 0.1603421 | 44 | 0.15 | 0.01 | 0
2 | T2 | Travertine | 1 | 0.02 | 0.25 | 2.05 | 0.43 | 2 | 12.8 | 3.2 | 0.1849 | 0.9521369 | 0.379045 | 4.1 | 39.4 | 2.73 | 2465 | 5.19 | 8 | 119.34 | 0.2030457 | 44.03 | 0.11 | 0.06 | 0.2
2 | T2 | Travertine | 2 | 0.03 | 0.25 | 2.56 | 0.43 | 2 | 20.48 | 5.12 | 0.1849 | 0.9521369 | 0.473344 | 5.12 | 39.4 | 2.73 | 2465 | 5.19 | 8 | 119.34 | 0.2030457 | 44.03 | 0.11 | 0.06 | 0.2
2 | T2 | Travertine | 3 | 0.04 | 0.3 | 3.07 | 0.43 | 3 | 31.92 | 7.98 | 0.1849 | 1.043014 | 0.567643 | 9.21 | 39.4 | 2.73 | 2465 | 5.19 | 8 | 119.34 | 0.2030457 | 44.03 | 0.11 | 0.06 | 0.2
3 | T3 | Travertine | 1 | 0.02 | 0.25 | 2.56 | 0.5 | 2 | 17.04 | 4.26 | 0.25 | 1.107136 | 0.64 | 5.12 | 40.97 | 2.05 | 2470 | 8.27 | 10 | 120.14 | 0.244081 | 44.12 | 0.12 | 0.28 | 0
3 | T3 | Travertine | 2 | 0.03 | 0.25 | 3.07 | 0.5 | 3 | 25.6 | 6.4 | 0.25 | 1.107136 | 0.7675 | 9.21 | 40.97 | 2.05 | 2470 | 8.27 | 10 | 120.14 | 0.244081 | 44.12 | 0.12 | 0.28 | 0
3 | T3 | Travertine | 3 | 0.04 | 0.3 | 3.07 | 0.5 | 3 | 32.16 | 8.04 | 0.25 | 1.212807 | 0.7675 | 9.21 | 40.97 | 2.05 | 2470 | 8.27 | 10 | 120.14 | 0.244081 | 44.12 | 0.12 | 0.28 | 0
4 | T4 | Travertine | 1 | 0.02 | 0.25 | 2.56 | 0.51 | 2 | 20.48 | 5.12 | 0.2601 | 1.129279 | 0.665856 | 5.12 | 46.39 | 1.89 | 2485 | 8.56 | 11 | 126.67 | 0.2371201 | 44 | 0.05 | 0.42 | 0.04
4 | T4 | Travertine | 2 | 0.03 | 0.3 | 3.07 | 0.51 | 3 | 30.72 | 7.68 | 0.2601 | 1.237063 | 0.798507 | 9.21 | 46.39 | 1.89 | 2485 | 8.56 | 11 | 126.67 | 0.2371201 | 44 | 0.05 | 0.42 | 0.04
4 | T4 | Travertine | 3 | 0.04 | 0.3 | 3.07 | 0.51 | 3 | 32.8 | 8.2 | 0.2601 | 1.237063 | 0.798507 | 9.21 | 46.39 | 1.89 | 2485 | 8.56 | 11 | 126.67 | 0.2371201 | 44 | 0.05 | 0.42 | 0.04
5 | T5 | Travertine | 1 | 0.02 | 0.25 | 2.56 | 0.52 | 3 | 22.56 | 5.64 | 0.2704 | 1.151421 | 0.692224 | 7.68 | 49.56 | 1.17 | 2500 | 9.89 | 14 | 131.25 | 0.2824859 | 44.15 | 0.12 | 0.35 | 0
5 | T5 | Travertine | 2 | 0.03 | 0.3 | 3.07 | 0.52 | 3 | 31.92 | 7.98 | 0.2704 | 1.261319 | 0.830128 | 9.21 | 49.56 | 1.17 | 2500 | 9.89 | 14 | 131.25 | 0.2824859 | 44.15 | 0.12 | 0.35 | 0
5 | T5 | Travertine | 3 | 0.04 | 0.3 | 3.07 | 0.52 | 3 | 34.24 | 8.56 | 0.2704 | 1.261319 | 0.830128 | 9.21 | 49.56 | 1.17 | 2500 | 9.89 | 14 | 131.25 | 0.2824859 | 44.15 | 0.12 | 0.35 | 0
6 | M1 | Marble | 1 | 0.02 | 0.25 | 2.05 | 0.44 | 2 | 12.84 | 3.21 | 0.1936 | 0.9742796 | 0.39688 | 4.1 | 59.85 | 0.42 | 2690 | 9.03 | 24 | 131.14 | 0.4010025 | 44.04 | 0.21 | 0.11 | 0
6 | M1 | Marble | 2 | 0.03 | 0.25 | 3.07 | 0.44 | 3 | 25.64 | 6.41 | 0.1936 | 0.9742796 | 0.594352 | 9.21 | 59.85 | 0.42 | 2690 | 9.03 | 24 | 131.14 | 0.4010025 | 44.04 | 0.21 | 0.11 | 0
6 | M1 | Marble | 3 | 0.04 | 0.3 | 3.07 | 0.44 | 3 | 31.16 | 7.79 | 0.1936 | 1.06727 | 0.594352 | 9.21 | 59.85 | 0.42 | 2690 | 9.03 | 24 | 131.14 | 0.4010025 | 44.04 | 0.21 | 0.11 | 0
7 | M2 | Marble | 1 | 0.02 | 0.25 | 2.56 | 0.46 | 2 | 20.2 | 5.05 | 0.2116 | 1.018565 | 0.541696 | 5.12 | 68.16 | 0.38 | 2700 | 9.48 | 26 | 145.76 | 0.3814554 | 44 | 0.04 | 0.21 | 0.05
7 | M2 | Marble | 2 | 0.03 | 0.25 | 3.07 | 0.46 | 3 | 30.6 | 7.65 | 0.2116 | 1.018565 | 0.649612 | 9.21 | 68.16 | 0.38 | 2700 | 9.48 | 26 | 145.76 | 0.3814554 | 44 | 0.04 | 0.21 | 0.05
7 | M2 | Marble | 3 | 0.04 | 0.3 | 3.07 | 0.46 | 4 | 39.92 | 9.98 | 0.2116 | 1.115782 | 0.649612 | 12.28 | 68.16 | 0.38 | 2700 | 9.48 | 26 | 145.76 | 0.3814554 | 44 | 0.04 | 0.21 | 0.05
8 | M3 | Marble | 1 | 0.02 | 0.25 | 2.56 | 0.49 | 2 | 20.52 | 5.13 | 0.2401 | 1.084993 | 0.614656 | 5.12 | 70.85 | 0.35 | 2710 | 9.66 | 27 | 147.89 | 0.3810868 | 43.6 | 0.08 | 0.81 | 0.09
8 | M3 | Marble | 2 | 0.03 | 0.3 | 3.07 | 0.49 | 3 | 30.8 | 7.7 | 0.2401 | 1.188551 | 0.737107 | 9.21 | 70.85 | 0.35 | 2710 | 9.66 | 27 | 147.89 | 0.3810868 | 43.6 | 0.08 | 0.81 | 0.09
8 | M3 | Marble | 3 | 0.04 | 0.35 | 3.07 | 0.49 | 4 | 41.04 | 10.26 | 0.2401 | 1.283781 | 0.737107 | 12.28 | 70.85 | 0.35 | 2710 | 9.66 | 27 | 147.89 | 0.3810868 | 43.6 | 0.08 | 0.81 | 0.09
9 | M4 | Marble | 1 | 0.02 | 0.3 | 3.07 | 0.53 | 4 | 38.48 | 9.62 | 0.2809 | 1.285575 | 0.862363 | 12.28 | 74.45 | 0.32 | 2730 | 10.12 | 28 | 152.78 | 0.3760913 | 43.06 | 0.27 | 0.75 | 0.29
9 | M4 | Marble | 2 | 0.03 | 0.3 | 3.58 | 0.53 | 4 | 51.32 | 12.83 | 0.2809 | 1.285575 | 1.005622 | 14.32 | 74.45 | 0.32 | 2730 | 10.12 | 28 | 152.78 | 0.3760913 | 43.06 | 0.27 | 0.75 | 0.29
9 | M4 | Marble | 3 | 0.04 | 0.35 | 3.58 | 0.53 | 4 | 57.72 | 14.43 | 0.2809 | 1.38858 | 1.005622 | 14.32 | 74.45 | 0.32 | 2730 | 10.12 | 28 | 152.78 | 0.3760913 | 43.06 | 0.27 | 0.75 | 0.29
10 | M5 | Marble | 1 | 0.02 | 0.3 | 3.07 | 0.56 | 4 | 40.48 | 10.12 | 0.3136 | 1.358343 | 0.962752 | 12.28 | 76.65 | 0.29 | 2740 | 11.45 | 30 | 163.81 | 0.3913894 | 43.77 | 0.21 | 0.31 | 0.09
10 | M5 | Marble | 2 | 0.03 | 0.3 | 3.58 | 0.56 | 4 | 52.24 | 13.06 | 0.3136 | 1.358343 | 1.122688 | 14.32 | 76.65 | 0.29 | 2740 | 11.45 | 30 | 163.81 | 0.3913894 | 43.77 | 0.21 | 0.31 | 0.09
10 | M5 | Marble | 3 | 0.04 | 0.35 | 3.58 | 0.56 | 5 | 63.16 | 15.79 | 0.3136 | 1.467179 | 1.122688 | 17.9 | 76.65 | 0.29 | 2740 | 11.45 | 30 | 163.81 | 0.3913894 | 43.77 | 0.21 | 0.31 | 0.09
11 | M6 | Marble | 1 | 0.02 | 0.3 | 3.07 | 0.59 | 4 | 46.16 | 11.54 | 0.3481 | 1.431112 | 1.068667 | 12.28 | 77.63 | 0.27 | 2770 | 11.66 | 31 | 164.97 | 0.3993302 | 43.87 | 0.19 | 0.33 | 0.19
11 | M6 | Marble | 2 | 0.03 | 0.3 | 3.58 | 0.59 | 4 | 53.8 | 13.45 | 0.3481 | 1.431112 | 1.246198 | 14.32 | 77.63 | 0.27 | 2770 | 11.66 | 31 | 164.97 | 0.3993302 | 43.87 | 0.19 | 0.33 | 0.19
11 | M6 | Marble | 3 | 0.04 | 0.35 | 3.58 | 0.59 | 5 | 64.12 | 16.03 | 0.3481 | 1.545777 | 1.246198 | 17.9 | 77.63 | 0.27 | 2770 | 11.66 | 31 | 164.97 | 0.3993302 | 43.87 | 0.19 | 0.33 | 0.19
12 | M7 | Marble | 1 | 0.02 | 0.3 | 3.07 | 0.6 | 4 | 47.04 | 11.76 | 0.36 | 1.455368 | 1.1052 | 12.28 | 78.04 | 0.23 | 2780 | 11.74 | 32 | 166.45 | 0.4100461 | 43.81 | 0.05 | 1.92 | 0.19
12 | M7 | Marble | 2 | 0.03 | 0.3 | 3.58 | 0.6 | 4 | 54.72 | 13.68 | 0.36 | 1.455368 | 1.2888 | 14.32 | 78.04 | 0.23 | 2780 | 11.74 | 32 | 166.45 | 0.4100461 | 43.81 | 0.05 | 1.92 | 0.19
12 | M7 | Marble | 3 | 0.04 | 0.35 | 3.58 | 0.6 | 5 | 65.04 | 16.26 | 0.36 | 1.571977 | 1.2888 | 17.9 | 78.04 | 0.23 | 2780 | 11.74 | 32 | 166.45 | 0.4100461 | 43.81 | 0.05 | 1.92 | 0.19
13 | K1 | Limestone | 1 | 0.02 | 0.25 | 3.07 | 0.6 | 4 | 40.76 | 10.19 | 0.36 | 1.328563 | 1.1052 | 12.28 | 83.63 | 1.28 | 2680 | 11.92 | 24 | 163.75 | 0.2869784 | 43.2 | 0.01 | 0.24 | 0.07
13 | K1 | Limestone | 2 | 0.03 | 0.3 | 3.58 | 0.6 | 5 | 59.84 | 14.96 | 0.36 | 1.455368 | 1.2888 | 17.9 | 83.63 | 1.28 | 2680 | 11.92 | 24 | 163.75 | 0.2869784 | 43.2 | 0.01 | 0.24 | 0.07
13 | K1 | Limestone | 3 | 0.04 | 0.3 | 3.58 | 0.6 | 5 | 69.28 | 17.32 | 0.36 | 1.455368 | 1.2888 | 17.9 | 83.63 | 1.28 | 2680 | 11.92 | 24 | 163.75 | 0.2869784 | 43.2 | 0.01 | 0.24 | 0.07
14 | K2 | Limestone | 1 | 0.02 | 0.25 | 3.07 | 0.62 | 4 | 46.16 | 11.54 | 0.3844 | 1.372849 | 1.180108 | 12.28 | 89.43 | 1.26 | 2690 | 11.98 | 30 | 174.05 | 0.3354579 | 43.8 | 0.01 | 0.5 | 0.07
14 | K2 | Limestone | 2 | 0.03 | 0.3 | 3.58 | 0.62 | 5 | 61.56 | 15.39 | 0.3844 | 1.50388 | 1.376152 | 17.9 | 89.43 | 1.26 | 2690 | 11.98 | 30 | 174.05 | 0.3354579 | 43.8 | 0.01 | 0.5 | 0.07
14 | K2 | Limestone | 3 | 0.04 | 0.4 | 4.09 | 0.62 | 5 | 73.76 | 18.44 | 0.3844 | 1.736531 | 1.572196 | 20.45 | 89.43 | 1.26 | 2690 | 11.98 | 30 | 174.05 | 0.3354579 | 43.8 | 0.01 | 0.5 | 0.07
15 | K3 | Limestone | 1 | 0.02 | 0.25 | 3.07 | 0.64 | 5 | 49.24 | 12.31 | 0.4096 | 1.417134 | 1.257472 | 15.35 | 108.4 | 0.97 | 2710 | 13.26 | 36 | 177.56 | 0.3321033 | 43.4 | 0.01 | 0.31 | 0.04
15 | K3 | Limestone | 2 | 0.03 | 0.3 | 3.58 | 0.64 | 5 | 63.92 | 15.98 | 0.4096 | 1.552393 | 1.466368 | 17.9 | 108.4 | 0.97 | 2710 | 13.26 | 36 | 177.56 | 0.3321033 | 43.4 | 0.01 | 0.31 | 0.04
15 | K3 | Limestone | 3 | 0.04 | 0.4 | 4.09 | 0.64 | 5 | 76.4 | 19.1 | 0.4096 | 1.792548 | 1.675264 | 20.45 | 108.4 | 0.97 | 2710 | 13.26 | 36 | 177.56 | 0.3321033 | 43.4 | 0.01 | 0.31 | 0.04
16 | K4 | Limestone | 1 | 0.02 | 0.25 | 3.07 | 0.67 | 5 | 51.2 | 12.8 | 0.4489 | 1.483562 | 1.378123 | 15.35 | 119.18 | 0.95 | 2730 | 15.45 | 44 | 190.79 | 0.3691895 | 43.5 | 0.01 | 0.43 | 0.04
16 | K4 | Limestone | 2 | 0.03 | 0.3 | 3.58 | 0.67 | 5 | 65.44 | 16.36 | 0.4489 | 1.625161 | 1.607062 | 17.9 | 119.18 | 0.95 | 2730 | 15.45 | 44 | 190.79 | 0.3691895 | 43.5 | 0.01 | 0.43 | 0.04
16 | K4 | Limestone | 3 | 0.04 | 0.4 | 4.09 | 0.67 | 5 | 77.12 | 19.28 | 0.4489 | 1.876574 | 1.836001 | 20.45 | 119.18 | 0.95 | 2730 | 15.45 | 44 | 190.79 | 0.3691895 | 43.5 | 0.01 | 0.43 | 0.04
17 | K5 | Limestone | 1 | 0.02 | 0.35 | 3.58 | 0.69 | 5 | 71.68 | 17.92 | 0.4761 | 1.807774 | 1.704438 | 17.9 | 142.53 | 0.64 | 2760 | 17.55 | 56 | 205.45 | 0.3928997 | 43.3 | 0.01 | 0.29 | 0.08
17 | K5 | Limestone | 2 | 0.03 | 0.4 | 4.09 | 0.69 | 6 | 85.92 | 21.48 | 0.4761 | 1.932591 | 1.947249 | 24.54 | 142.53 | 0.64 | 2760 | 17.55 | 56 | 205.45 | 0.3928997 | 43.3 | 0.01 | 0.29 | 0.08
17 | K5 | Limestone | 3 | 0.04 | 0.45 | 4.61 | 0.69 | 5 | 92.16 | 23.04 | 0.4761 | 2.049823 | 2.194821 | 23.05 | 142.53 | 0.64 | 2760 | 17.55 | 56 | 205.45 | 0.3928997 | 43.3 | 0.01 | 0.29 | 0.08